## w.proximate+ultimate
Feedstock category | Feedstock subcategory | Proximate Analysis (wt% ar) | Proximate Analysis (wt% ar) | Proximate Analysis (wt% ar) | Proximate Analysis (wt% ar) | Ultimate Analysis (wt% daf) | Ultimate Analysis (wt% daf) | Ultimate Analysis (wt% daf) | Ultimate Analysis (wt% daf) | Ultimate Analysis (wt% daf) | Calorific Value | Calorific Value | Reference | Pyrolysis suitability | Regionality? (where is it obtainable and processable) | Process-specific conversion? | References:
|  | Moisture | Organic Matter / Volatile matter | Fixed carbon | Ash | C | H | O | N | S | LHV (MJ/kg) | HHV (MJ/kg dry) | 0 | 1-5 (5 is the most suitable) |  |  | [1] Efficiency of Biomass Energy - 2015 - Ptasinski.
Wood | Oak wood1 | 10.5 | 81.6 |  | 2.1 | 48.5 | 6.3 | 42.8 | 0.25 | 0.03 |  | 19.02 | [6] |  |  |  | [2] Bio-oil production from cotton stalk, https://doi.org/10.1016/j.enconman.2007.11.005
| Oak wood2 | 6.5 | 93 |  | 0.5 | 50.6 | 6.1 | 42.9 | 0.3 | 0.1 |  | 20.1 | [1] |  |  |  | [3] bio-oil from olive oil industry wastes pyrolysis of olive residue under different conditions, https://doi.org/10.1016/j.fuproc.2005.04.003
| Oak wood (as measured) | 6.5 | 73 | 20 | 0.5 | 50.6 | 6.1 | 42.9 | 0.3 | 0.1 |  |  | [24] |  |  |  | [4] Fast pyrolysis of sesame stalk: yields and structural analysis of bio-oil
| Oak wood (dry basis) |  | 78.1 | 21.4 | 0.5 | 50.6 | 6.1 | 42.9 | 0.3 | 0.1 |  |  | [24] |  |  |  | [5] Bio-energy potential of cotton stalks via thermal technologies: a review
| Ailanthuswood |  | 73.5 | 24.8 | 1.7 | 49.5 | 6.2 | 41 | 0.3 |  |  | 19 | [26] |  | Turkey |  | [6] GICO
| Branches and leaves from pine tree 1 | 30,3-70,2 |  |  | 0.05-0.69 | 48,3-55,4 | 5,2-7,8 | 35,3-44,1 | 0,16-2,06 | 0,14-0,66 |  | 19,4-21,7 | [6] |  |  |  | [7] The Evritania (Greece) demonstration plant of biomass pyrolysis
| Branches and leaves from pine tree 2 | 31.8 | [9 empty] | 17.133 | [6] |  |  |  | [8] Fast pyrolysis of soybean cake: Product yields and compositions
| Branches and leaves from pine tree 3 | 50-56 |  |  | 0,4-2,2 | 51.8 | 6.1 | 41.2 | 0.3 | 0.01 |  |  | [6] |  |  |  | [9] Comparison of non-catalytic and catalytic fast pyrolysis of pomegranate and grape marcs under vacuum and inert atmospheres
| Branches and leaves from pine tree 4 |  | 79,4-85,7 | 14-18,7 |  | 46,5-48,6 | 6,7-6,9 | 42,1-46,4 | 0,13-0,74 | 0,03-0,86 |  |  | [6] |  |  |  | [10] Characterization of Bio-oil and Bio-char from Pyrolysis of Palm Oil Wastes
| Branches and leaves from pine tree 5 | 10,4-51,4 | 66.3 | 16.6 | 17,1-29,9 | 40,7-44,3 | 5.2 | 31.4 | 2.3 | 0.2 |  | 17.7 | [6] |  |  |  | [11] Pressurized pyrolysis of dried distillers grains with solubles and canola seed press cake in a fixed-bed reactor
| Branches and leaves from pine tree 6 |  | 82.1 |  | 0.7 | 51.1 | 6.14 | 41.56 | 1.8-2,7 | 0,20-0,29 |  | 20 | [6] |  |  |  | [12] Catalytic co-pyrolysis of grape seeds and waste tyres for the production of drop-in biofuels
| Branches and leaves from poplar tree 1 | 44.2 | 85.1 |  | 2.86 | 49.4 | 5.5 | 44.8 | 0.16 | 0.03 |  |  | [6] |  |  |  | [13] Catalytic conversion of biomass pyrolysis products by mesoporous materials: Effect of steam stability and acidity of Al-MCM-41 catalysts
| Branches and leaves from poplar tree 2 | 24-60 | 80,9-83,8 | 15,6-18,1 | 0,62-1,14 | 49,3-50,5 | 6,0-6,1 | 41,8-43,5 | 0,33-0,77 | 0,01-0,03 |  | 19,4-19,9 | [6] |  |  |  | [14] Comparative study of in-situ catalytic pyrolysis of rice husk for syngas production: Kinetics modelling and product gas analysis
| Branches and leaves from poplar tree 3 | 6,0-6,5 | 76,0-76,9 | 15,3-15,4 | 1,70-2,18 | 45,1-45,7 | 6.3 | 47,7-48,3 | 0,11-0,15 | 0,14-0,16 |  | 18,38-18,4 | [6] |  |  |  | [15] Thermogravimetric study of the pyrolysis of biomass residues from tomato processing industry
| Branches and leaves from poplar tree 4 |  |  |  | 1.43 | 48.5 | 5.9 | 43.7 | 0.47 | 0.01 |  | 19.38 | [6] |  |  |  | [16] ADVANCES IN THERMOCHEMICAL BIOMASS CONVERSION
| Branches and leaves from poplar tree 5 |  | 76.8 |  | 21 | 36.2 | 4.3 | 51.6 | 1.1 | 1.2 |  |  | [6] |  |  |  | [17] Techno-Economic Evaluation of the Thermochemical Energy Valorization of Construction Waste and Algae Biomass: A Case Study for a Biomass Treatment Plant in Northern Greece
| Branches and leaves from poplar tree 6 |  |  |  | 2 | 48 | 6.2 | 43 | 0.4 | 0.03 |  | 19.8 | [6] |  |  |  | [18] Fast pyrolysis processes for biomass
| Branches and leaves from poplar tree 7 |  | 83.7 |  | 0.55 | 46.73 | 5.88 | 46.8 | 0.4 | 0.04 |  |  | [6] |  |  |  | [19] Simulation of the Pyrolysis of Biomass Based on Ultimate and Proximate Characterizations
| Branches and leaves from poplar tree 8 |  | 82.55 |  | 0.79 | 49.66 | 6.02 | 42.95 | 0.37 | 0.08 |  | 19.6 | [6] |  |  |  | [20] Production and characterization of bio-oils from fast pyrolysis of tobacco processing wastes in an ablative reactor under vacuum
| Branches and leaves from poplar tree 9 |  | 80.98 |  | 1.26 | 51.1 | 6.09 | 42.39 | 0.54 | 0.06 |  | 19.5 | [6] |  |  |  | [21] Correlation for estimation of the chemical availability (exergy)from ultimate analysis of pyrolytic oils obtained from fast pyrolysisof biomass
| Branches and leaves from poplar tree 10 |  | 83.94 |  | 1.12 | 48.93 | 6.06 | 43.44 | 0.43 | 0.02 |  | 19.5 | [6] |  |  |  | [22] Fast pyrolysis from Napier grass for pyrolysis oil production by using circulating Fluidized Bed Reactor: Improvement of pyrolysis system and production cost
| Branches and leaves from poplar tree 11 | 7.37 | 79.31 |  | 2.77 | 49.41 | 5.7 | 41.48 | 0.6 | 0.04 |  | 19.58 | [6] |  |  |  | [23] Pyrolytic oil from biomass, plastics, and tires: Production, properties, and tailored upgrading strategies for sustainable application
| Branches and leaves from poplar tree 12 | 5 | 83.3 |  | 0.9 | 49.3 | 6.4 | 43.2 | 0.14 | 0.08 |  | 19.6 | [6] |  |  |  | [24] An overview of the chemical composition of biomass
| Wood chips from industry | 8.9 | 81.2 |  | 0.5 | 45.81 | 5.85 | 47.69 | 0.1 | 0.01 |  | 18.09 | [6] |  |  |  | [25] DEVELOPMENTS IN THERMOCHEMICAL BIOMASS CONVERSION
| Wood (as measured) | 7.8 | 77.5 | 14.5 | 0.2 | 49.6 | 6.1 | 44.1 | 0.1 | 0.06 |  |  | [24] |  |  |  | [26] Mathematical models for predicting the higher heating value and ultimate
| Wood (dry basis) |  | 84.1 | 15.7 | 0.2 | 49.6 | 6.1 | 44.1 | 0.1 | 0.06 |  |  | [24]
| From fir |  | 87.3 |  | 10 | 50.64 | 6.18 | 43 | 0.06 | 0.02 |  | 20.37 | [6]
| Fir wood 1 | 7 |  |  | 0.9 | 57.3 | 6 | 36.2 | 0.5 |  |  |  | [16]
| Fir wood 2 | 7 | 78.7 | 13.4 | 0.9 | 57.3 | 6 | 36.2 | 0.5 |  |  |  | [16]
| Pine wood 1 |  | 83 | 16.8 | 0.2 | 50.2 | 6.1 | 43.4 | 0.1 |  |  |  | [16]
| Pine wood 2 | 7.52 | 84.76 | 14.96 | 0.33 | 47.1 | 5.9 | 46.4 | 0.04 |  |  | 18.29 | [23]
| Pine wood 3 |  | 87.47 | 10.93 | 1.6 | 48.23 | 6.5 | 43.7 | 0.14 |  |  | 19.6 | [26] |  | Canada
| Pine wood 4 |  | 85.45 | 13.15 | 1.4 | 47.49 | 6.61 | 43 | 1.33 |  |  | 19.83 | [26] |  | Singapore
| Pine wood 5 |  | 83.88 | 15.8 | 0.32 | 52.4 | 6.02 | 41 | 0.1 |  |  | 20.52 | [26]
| Pine chips | 7.6 | 86.9 |  | 5.5 | 52.8 | 6.1 | 40.5 | 0.5 | 0.1 |  | 19.5 | [1]
| Poplar 1 | 6.8 | 91.2 |  | 2 | 51.6 | 6.1 | 41.7 | 0.6 | 0 |  | 20 | [1]
| Poplar 2 | 8.1 |  |  | 1.1 | 51.9 | 7.7 | 39.3 | 1.1 |  |  |  | [16]
| Poplar 3 | 8.1 | 82.1 | 8.7 | 1.1 | 51.9 | 7.7 | 39.3 | 1.1 |  |  |  | [16] |  | Greece
| Poplar 4 | 0.1 | 89.2 | 10.91 | 0.61 | 46.7 | 6.2 | 46.5 | 0.2 |  |  | 18.8 | [23]
| Poplar (as measured) | 6.8 | 79.7 | 11.5 | 2 | 51.6 | 6.1 | 41.7 | 0.6 | 0.02 |  |  | [24[
| poplar (dry basis |  | 85.6 | 12.3 | 2.1 | 51.6 | 6.1 | 41.7 | 0.6 | 0.02 |  |  | [24]
| Hybrid poplar |  | 84.81 | 12.49 | 2.7 | 50.18 | 6.06 | 40.43 | 0.6 |  |  | 19.02 | [26] |  | USA
| Spruce wood 1 | 6.7 | 92.8 |  | 0.5 | 52.3 | 6.1 | 41.2 | 0.3 | 0.1 |  | 20.5 | [1]
| Spruce wood 2 |  | 70.2 | 28.3 | 1.5 | 51.9 | 6.1 | 40.9 | 0.3 |  |  | 20.36 | [26] |  | Turkey
| Spruce wood (as measured) | 6.7 | 75.7 | 17.1 | 0.5 | 52.3 | 6.1 | 41.2 | 0.3 | 0.1 |  |  | [24]
| Spruce wood (dry basis) |  | 81.2 | 18.3 | 0.5 | 52.3 | 6.1 | 41.2 | 0.3 | 0.1 |  |  | [24]
| Beech wood Lignocell HBS 150-500 | 8.25 |  |  | 0.53 | 49.41 | 6.73 | 42.96 | 0.16 |  |  | 18.22 | [13]
| Beech | 5.9 | 84 |  | 0.82 | 48.26 | 5.8 | 44.8 | 0.29 | 0.03 | 17.4 |  | [5]
| Beechwood 1 |  | 74 | 24.6 | 1.4 | 48.82 | 6.11 | 40.63 | 0.39 |  |  | 19.2 | [26] |  | Turkey
| Arbutus Unedo | 34 |  |  | 0.9 | 41 | 6.9 | 51.1 | 1 |  |  | 14.398 | [7] |  | Greece
| Mix hardwood (90% birch, 10% aspen) | 7.8 |  |  | 0.58 | 47.6 | 5.93 | 46.31 | 0.14 | 0.02 |  |  | [16] |  | Sweden
| Hardwood |  | 72.3 | 25 | 2.7 | 47.32 | 6.04 | 40.02 | 0.39 |  |  | 18.8 | [26] |  | Turkey
| Hemlock |  | 84.8 | 15.2 | 2.2 | 50.4 | 5.8 | 41.4 | 0.1 |  |  | 20.3 | [26] |  | USA
| Casuarina |  | 78.94 | 19.66 | 1.4 | 48.61 | 5.83 | 43.36 | 0.59 |  |  | 19.44 | [26] |  | USA
| Carrails |  | 71.57 | 20.53 | 7.9 | 42.99 | 5.25 | 42.47 | 0.74 |  |  | 17.81 | [26] |  | USA
| Demolwood |  | 74.56 | 12.32 | 13.12 | 46.3 | 5.39 | 34.45 | 0.57 |  |  | 18.41 | [26] |  | USA
| Eucalyptusglobulus |  | 81.6 | 17.3 | 1.1 | 48.18 | 5.92 | 44.18 | 0.39 |  |  | 19.23 | [26] |  | USA
| Olive wood (as measured) | 6.6 | 74.3 | 16.1 | 3 | 49 | 5.4 | 44.9 | 0.7 | 0.03 |  |  | [24]
| Olive wood (dry basis) |  | 79.6 | 17.2 | 3.2 | 49 | 5.4 | 44.9 | 0.7 | 0.03 |  |  | [24]
| Softwood 1 |  |  |  | 0.5 | 48.8 | 5.6 | 45.6 | 0 |  |  | 20.5 | [26] |  | Germany
| Softwood 2 |  | 70 | 28.1 | 1.7 | 51.23 | 6 | 40.31 | 0.2 |  |  | 20 | [26] |  | Turkey
| Subabulwood |  | 84.83 | 14.27 | 0.9 | 48.2 | 5.9 | 45.1 | 0 |  |  | 19.78 | [26] |  | India
| Christmas tree (as measured) | 37.8 | 46.1 | 12.9 | 3.2 | 54.5 | 5.9 | 38.7 | 0.5 | 0.42 |  |  | [24]
| Christmas tree (dry basis) |  | 74.2 | 20.7 | 5.1 | 54.5 | 5.9 | 38.7 | 0.5 | 0.42 |  |  | [24]
| Willow (as measured) | 10.1 | 74.2 | 14.3 | 1.4 | 49.8 | 6.1 | 43.4 | 0.6 | 0.06 |  |  | [24]
| Willow (dry basis) |  | 82.5 | 15.9 | 1.6 | 49.8 | 6.1 | 43.4 | 0.6 | 0.06 |  |  | [24]
| Willow 4 |  | 82.22 | 16.07 | 1.71 | 49.9 | 5.9 | 41.8 | 0.61 |  |  | 19.59 | [26] |  | USA
| Willow 1 | 4.4 |  |  | 0.7 | 49.9 | 5.6 | 44.3 | 0.2 | 0 |  | 17 | [16]
| Willow 3 | 4.4 | 84 |  | 0.7 | 50.2 | 6.2 | 44.3 | 0.2 |  |  | 17 | [16] |  | Sweden
| Willow 2 | 10.1 | 88.5 |  | 1.4 | 49.8 | 6.1 | 43.4 | 0.6 | 0.1 |  | 20.8 | [1]
Straw | Straw | 12.4 | 81.1 |  | 9.5 | 48.8 | 5.6 | 44.5 | 1 | 0.1 |  | 17.1 | [1]
| Alfalfa straw (as measured) | 9.3 | 71.6 | 14.3 | 4.8 | 49.9 | 6.3 | 40.8 | 2.8 | 0.21 |  |  | [24]
| Alfalfa straw (dry basis) |  | 78 | 15.8 | 5.3 | 49.9 | 6.3 | 40.8 | 2.8 | 0.21 |  |  | [24]
| Barley straw (as measured) | 11.5 | 67.4 | 16.4 | 4.7 | 49.4 | 6.2 | 43.6 | 0.7 | 0.13 |  |  | [24]
| Barley straw (dry basis) |  | 76.2 | 18.5 | 5.3 | 49.4 | 6.2 | 43.6 | 0.7 | 0.13 |  |  | [24]
| Barley straw |  | 84.31 | 5.16 | 10.53 | 37.46 | 6.93 | 46.77 | 0.57 |  |  | 15.7 | [26] |  | Canada
| Corn straw (as measured) | 7.4 | 67.7 | 17.8 | 7.1 | 48.7 | 6.4 | 44.1 | 0.7 | 0.08 |  |  | [24]
| Corn straw (dry basis) |  | 73.1 | 19.2 | 7.7 | 48.7 | 6.4 | 44.1 | 0.7 | 0.08 |  |  | [24]
| Corn straw |  | 82.58 | 10.68 | 6.75 | 42.65 | 5.57 | 43.44 | 1.49 |  |  | 16.24 | [26] |  | Ghana
| Rice straw 1 | 6.8 | 82.8 | 1.5 | 8.9 | 43.25 | 5.62 | 48.8 | 2.11 |  |  | 16 | [23]
| Flaw straw |  | 80.3 | 8.8 | 3 | 41.8 | 6.4 | 48.4 | 0.7 |  |  | 17 | [26] |  | Canada
| Mint straw (as measured) | 16.8 | 58 | 16.2 | 9 | 50.6 | 6.2 | 40.1 | 2.8 | 0.28 |  |  | [24]
| Mint straw (dry basis) |  | 69.7 | 19.5 | 10.8 | 50.6 | 6.2 | 40.1 | 2.8 | 0.28 |  |  | [24]
| Oat straw (as measured) | 8.2 | 73.9 | 12.5 | 5.4 | 48.8 | 6 | 44.6 | 0.5 | 0.08 |  |  | [24]
| Oat straw (dry basis) |  | 80.5 | 13.6 | 5.9 | 48.8 | 6 | 44.6 | 0.5 | 0.08 |  |  | [24]
| Rape straw (as measured) | 8.7 | 70.7 | 16.3 | 4.3 | 48.5 | 6.4 | 44.5 | 0.5 | 0.1 |  |  | [24]
| Rape straw (dry basis) |  | 77.4 | 17.9 | 4.7 | 48.5 | 6.4 | 44.5 | 0.5 | 0.1 |  |  | [24]
| Rice straw (as measured) | 7.6 | 59.4 | 14.4 | 18.6 | 50.1 | 5.7 | 43 | 1 | 0.16 |  |  | [24]
| Rice straw (dry basis) |  | 64.3 | 15.6 | 20.1 | 50.1 | 5.7 | 43 | 1 | 0.16 |  |  | [24]
| Rice straw 2 |  | 66.62 | 16.56 | 16.82 | 39.75 | 4.93 | 37.38 | 0.94 |  |  | 14.86 | [26] |  | China
| Rice straw 3 |  | 88.84 | 1.61 | 9.55 | 39.5 | 6.2 | 44.5 | 1.9 |  |  | 17.7 | [26] |  | Korea
| Rice straw 4 |  | 76.85 | 13.61 | 9.54 | 50.9 | 6 | 32.1 | 0.8 |  |  | 18.92 | [26] |  | Taiwan
| Rice straw 5 |  | 63.67 | 16.53 | 19.8 | 36.9 | 5 | 37.9 | 0.4 |  |  | 16.78 | [26] |  | India
| Rice straw 6 |  | 65.47 | 15.86 | 18.67 | 38.24 | 5.2 | 36.26 | 0.87 |  |  | 15.09 | [26] |  | USA
| Straw (as measured) | 12.4 | 64.3 | 13.8 | 9.5 | 48.8 | 5.6 | 44.5 | 1 | 0.13 |  |  | [24]
| Straw (dry basis) |  | 73.4 | 15.8 | 10.8 | 48.8 | 5.6 | 44.5 | 1 | 0.13 |  |  | [24]
| Sugarcane straw |  | 70.6 | 13 | 16.4 | 43.2 | 6.7 | 33.2 | 0.3 |  |  | 18 | [26] |  | Brazil
| Wheat straw (as measured) | 10.1 | 67.2 | 16.3 | 6.4 | 49.4 | 6.3 | 43.6 | 0.7 | 0.17 |  |  | [24]
| Wheat straw (dry basis) |  | 74.8 | 18.1 | 7.1 | 49.4 | 6.3 | 43.6 | 0.7 | 0.17 |  |  | [24]
| Wheat straw 1 |  | 79 | 17 | 4.35 | 47.82 | 5.29 | 41.59 | 0.47 | 0.08 | 17.7 | 17.25 | [5]
| Wheat straw 2 | 8.5 | 65.6 |  | 4.99 | [6 empty] | 17 | [6]
| Wheat straw 3 | 6.4 |  |  | 8.1 | 41.8 | 4.8 | 38 | 0.5 | 0 |  | 18.61 | [6]
| Wheat straw 4 | 7.5 | 75.6 |  | 4.4 | 47.1 | 5.7 |  | 0.75 | 0.07 |  |  | [6]
| Wheat straw 5 | 7.5 | 79 |  | 6 | 47.2 | 6.6 | 40.3 | 0.25 | 0.03 |  | 17.014 | [6]
| Wheat straw 6 | 9.2 | 77.7 |  | 5.9 | 39.5 | 4.4 | 53.8 | 1.7 | 0.64 |  | 17.014 | [6]
| Wheat straw 7 | 9.4 | 77.3 |  | 6.4 | 39.7 | 4.4 | 53.6 | 1.7 | 0.64 |  | 17.25 | [6]
| Wheat straw 8 | 7.6 | 72.69 |  | 9.22 | 42.89 | 5.81 | 40.93 | 0.98 | 0.05 |  | 16.66 | [6]
| Wheat straw 9 | 7.6 | 69.1 |  | 13.29 | 41.93 | 5.79 | 37.79 | 0.91 | 0.08 |  | 17.7 | [6]
| Wheat straw 10 | 9.8 | 75.6 |  | 6.6 | 46.1 | 5.3 | 41.7 | 0.34 | 0.09 |  |  | [6]
| Wheat straw 11 | 7.9 | 87.9 |  | 4.2 | 52 | 4.9 | 42.5 | 0.6 |  |  | 18 | [16] |  | Greece
| Wheat straw 12 |  | 75.27 | 17.71 | 7.02 | 44.92 | 5.46 | 41.77 | 0.44 |  |  | 17.94 | [26] |  | USA
| Wheat straw 13 |  | 78.3 | 14.4 | 1.3 | 41.07 | 6.18 | 51.43 | 0.14 |  |  | 20.3 | [26] |  | Canada
| Wheat straw 14 |  | 74.32 | 14.48 | 11.2 | 47.5 | 5.4 | 35.8 | 0.1 |  |  | 17.99 | [26] |  | India
| Wheat straw 15 |  |  |  | 6.8 | 45.88 | 5.52 | 41.67 | 0.66 |  |  | 17.9 | [26] |  | Germany
| Wheat straw 16 |  | 63 | 23.5 | 13.5 | 45.5 | 5.1 | 34.1 | 1.8 |  |  | 17 | [26] |  | Turkey
| Oil rape straw 1 | 10.5 | 80.2 |  | 5.6 | 42.9 | 5.8 | 49.9 | 0.87 | 0.58 |  |  | [6]
| Oil rape straw 2 |  | 74.6 |  | 6.1 | 43.8 | 5.8 | 42.9 | 0.83 | 0.61 |  | 17.7 | [6]
| Oil rape straw 3 | 9 | 69.6 |  | 3.5 | 37.8 | 4.6 | 44.3 | 0.76 |  |  | 16.96 | [6]
| Oil rape straw 4 |  |  |  | 6.2 | 47.1 | 5.9 | 40 | 0.84 | 0.27 |  | 18.1 | [6]
| Oil rape straw 5 | 7.6 | 95.5 | [6 empty] | 0.134 |  | 17.9 | [6]
| Maize stover 1 | 5.5 | 71.6 |  | 7.4 | [6 empty] | 16.714 | [6]
| Maize stover 2 | 8 | 76.8 |  | 5.7 | 48.8 | 6.2 | 44.4 | 0.5 | 0.1 |  | 18.45 | [6]
| Maize stover 3 | 5 | 74.2 |  | 7 | 44.2 | 5.5 | 37.7 | 0.53 | 0.1 |  | 18.05 | [6]
| Maize stover 4 |  | 90.6 | [5 empty] | 1.21 |  |  |  | [6]
| Maize stover 5 | 6.8 | 75.7 |  | 5.5 | 33.5 | 5.7 | 54.7 | 0.52 | 0.07 |  | 17.31 | [6]
| Maize stover 6 | 7.5 | 74.5 |  | 9.1 | 44.5 | 5 | 40.2 | 0.5 | 0.23 |  | 17.9 | [6]
Grass | Miscanthus 1 | 11.4 | 85.9 |  | 2.7 | 49.2 | 6 | 44.2 | 0.4 | 0.2 |  | 20.1 | [1]
| Miscanthus 2 | 4.4 |  |  | 2.2 | 49.8 | 6.2 | 43.6 | 0.2 | 0 |  | 16.7 | [16]
| Miscanthus (as measured) | 11.4 | 71.9 | 14 | 2.7 | 49.2 | 6 | 44.2 | 0.4 | 0.15 |  |  | [24]
| Miscanthus (dry basis) |  | 81.2 | 15.8 | 3 | 49.2 | 6 | 44.2 | 0.4 | 0.15 |  |  | [24]
| alfalfastems |  | 78.92 | 15.81 | 5.27 | 47.17 | 5.99 | 38.19 | 2.68 |  |  | 18.67 | [26] |  | USA
| Reed canary grass | 7.7 | 84.1 |  | 8.2 | 49.4 | 6.3 | 42.7 | 1.5 | 0.2 |  | 18.9 | [1]
| Reed canary grass (as measured) | 7.7 | 67.8 | 16.3 | 8.2 | 49.4 | 6.3 | 42.7 | 1.5 | 0.15 |  |  | [24]
| Reed canary grass (dry basis) |  | 73.4 | 17.7 | 8.9 | 49.4 | 6.3 | 42.7 | 1.5 | 0.15 |  |  | [24]
| Napier grass | 12.14 | 75.37 | 7.33 | 5.15 | 40.03 | 6.02 | 51.18 | 1.69 | 1.08 |  | 15.23 | [22] |  | Thailand
| Arundo (as measured) | 42 | 46.5 | 9.5 | 2 | 48.7 | 6.1 | 44.5 | 0.6 | 0.13 |  |  | [24]
| Arundo (dry basis) |  | 80.2 | 16.4 | 3.4 | 48.7 | 6.1 | 44.5 | 0.6 | 0.13 |  |  | [24]
| Bamboo whole (as measured) | 13 | 71 | 15.2 | 0.8 | 52 | 5.1 | 42.5 | 0.4 | 0.04 |  |  | [24]
| Bamboo whole (dry basis) |  | 81.6 | 17.5 | 0.9 | 52 | 5.1 | 42.5 | 0.4 | 0.04 |  |  | [24]
| Bana grass (as measured) | 4.5 | 70.2 | 15.9 | 9.4 | 50.1 | 6 | 42.9 | 0.9 | 0.13 |  |  | [24]
| Bana grass (dry basis) |  | 73.6 | 16.6 | 9.8 | 50.1 | 6 | 42.9 | 0.9 | 0.13 |  |  | [24]
| Buffalo gourd grass (as measured) | 10 | 73.5 | 12.3 | 4.2 | 46.1 | 6.5 | 44.5 | 2.6 | 0.27 |  |  | [24]
| Buffalo gourd grass (dry basis) |  | 81.6 | 13.7 | 4.7 | 46.1 | 6.5 | 44.5 | 2.6 | 0.27 |  |  | [24]
| Euphorbiarigida |  | 78.56 | 15.29 | 6.7 | 50.2 | 7.8 | 33.6 | 2.1 |  |  | 16.74 | [26] |  | Turkey
| Kenaf grass (as measured) | 7.5 | 73.5 | 15.7 | 3.3 | 48.4 | 6 | 44.5 | 1 | 0.15 |  |  | [24]
| Kenaf grass (dry basis) |  | 79.4 | 17 | 3.6 | 48.4 | 6 | 44.5 | 1 | 0.15 |  |  | [24]
| Timothy grass |  | 82 | 16.84 | 1.16 | 41.91 | 6.07 | 49.82 | 1.02 |  |  | 16.7 | [26] |  | Canada
| Sorghastrum grass (as measured) | 11.3 | 72.4 | 12.6 | 3.7 | 49.4 | 6.3 | 44 | 0.3 | 0.05 |  |  | [24]
| Sorghastrum grass (dry basis) |  | 81.6 | 14.2 | 4.2 | 49.4 | 6.3 | 44 | 0.3 | 0.05 |  |  | [24]
| Sweet sorghum (as measured) | 7 | 71.8 | 16.8 | 4.4 | 49.7 | 6.1 | 43.7 | 0.4 | 0.09 |  |  | [24]
| Sweet sorghum (dry basis) |  | 77.2 | 18.1 | 4.7 | 49.7 | 6.1 | 43.7 | 0.4 | 0.09 |  |  | [24]
| Switchgrass (as measured) | 11.9 | 70.8 | 12.8 | 4.5 | 49.7 | 6.1 | 43.4 | 0.7 | 0.11 |  |  | [24]
| Switchgrass (dry basis) |  | 80.4 | 14.5 | 5.1 | 49.7 | 6.1 | 43.4 | 0.7 | 0.11 |  |  | [24]
| Switch grass 3 |  | 76.69 | 14.34 | 8.97 | 46.68 | 5.82 | 37.38 | 0.77 |  |  | 18.06 | [26] |  | USA
| Switch grass 1 | 7.82 | 72.04 | 15.46 | 4.68 | 47.5 | 5.57 | 45.28 | 0.65 |  |  | 19.8 | [23]
| Switch grass 2 | 11.9 | 83.6 |  | 4.5 | 49.7 | 6.1 | 43.4 | 0.7 | 0.1 |  | 19.8 | [1]
Agricultural wastes | Rice husks 1 | 10.6 | 73.3 |  | 16.1 | 49.3 | 6.1 | 43.7 | 0.8 | 0.1 |  | 16 | [1]
| Rice husks 2 | 9.96 | 54.68 | 15.02 | 20.61 | 34.94 | 5.46 | 38.86 | 0.11 | 0.02 |  | 13.47 | [16] |  | Indonesia
| Rice husks (as measured) | 10.6 | 56.1 | 17.2 | 16.1 | 49.3 | 6.1 | 43.7 | 0.8 | 0.08 |  |  | [24]
| Rice husks (dry basis) |  | 62.8 | 19.2 | 18 | 49.3 | 6.1 | 43.7 | 0.8 | 0.08 |  |  | [24]
| Rice husk 3 |  | 67.17 | 19.4 | 13.43 | 38.03 | 4.91 | 44.88 | 0.32 |  |  |  | [26] |  | Brazil
| Rice husk 4 |  | 61.6 | 14.9 | 23.5 | 38.9 | 5.1 | 32 | 0.6 |  |  | 15.29 | [26] |  | India
| Rape stalk 1 |  | 77.77 | 18.39 | 3.84 | 42.46 | 7.07 | 46.14 | 0.23 |  |  | 16.65 | [26] |  | China
| Rape stalk 2 |  |  |  | 7.8 | 44.8 | 6.2 | 41.7 | 1 |  |  | 17.2 | [26] |  | Germany
| coffee husks (as measured) | 10.8 | 68.2 | 18.5 | 2.5 | 45.4 | 4.9 | 48.3 | 1.1 | 0.35 |  |  | [24]
| coffee husks (dry basis) |  | 76.5 | 20.7 | 2.8 | 45.4 | 4.9 | 48.3 | 1.1 | 0.35 |  |  | [24]
| Cotton husks (as measured) | 6.9 | 73 | 16.9 | 3.2 | 50.4 | 8.4 | 39.8 | 1.4 | 0.01 |  |  | [24]
| Cotton husks (dry basis) |  | 78.4 | 18.2 | 3.4 | 50.4 | 8.4 | 39.8 | 1.4 | 0.01 |  |  | [24]
| Mustard husks (as measured) | 5.6 | 68.5 | 22 | 3.9 | 45.8 | 9.2 | 44.4 | 0.4 | 0.2 |  |  | [24]
| Mustard husks (dry basis) |  | 72.6 | 23.3 | 4.1 | 45.8 | 9.2 | 44.4 | 0.4 | 0.2 |  |  | [24]
| Olive husks (as measured) | 6.8 | 73.7 | 17.4 | 2.1 | 50 | 6.2 | 42.1 | 1.6 | 0.05 |  |  | [24]
| Olive husks (dry basis) |  | 79 | 18.7 | 2.3 | 50 | 6.2 | 42.1 | 1.6 | 0.05 |  |  | [24]
| Soya husks (as measured) | 6.3 | 69.6 | 19 | 5.1 | 45.4 | 6.7 | 46.9 | 0.9 | 0.1 |  |  | [24]
| Soya husks (dry basis) |  | 74.3 | 20.3 | 5.4 | 45.4 | 6.7 | 46.9 | 0.9 | 0.1 |  |  | [24]
| Sunflower husks (as measured) | 9.1 | 69.1 | 19 | 2.8 | 50.4 | 5.5 | 43 | 1.1 | 0.03 |  |  | [24]
| Sunflower husks (dry basis) |  | 76 | 20.9 | 3.1 | 50.4 | 5.5 | 43 | 1.1 | 0.03 |  |  | [24]
| Palm fibres-husks (as measured) | 36.4 | 46.3 | 12 | 5.3 | 51.5 | 6.6 | 40.1 | 1.5 | 0.3 |  |  | [24]
| Palm fibres-husks (dry basis) |  | 72.8 | 18.9 | 8.3 | 51.5 | 6.6 | 40.1 | 1.5 | 0.3 |  |  | [24]
| Soybean cake 1 | 8.38 | 71.6 |  | 5.63 | 55.89 | 6.57 | 28.25 | 9.29 |  |  | 23.23 | [8] |  | Turkey
| Soybean cake 2 |  | 78.17 | 15.72 | 6.08 | 52.67 | 7 | 26.62 | 8.75 |  |  | 17.45 | [26] |  | Turkey
| Pommegranate marc | 5.65 | 79.35 |  | 1.6 | 48.64 | 7.01 | 42.33 | 2.02 |  |  |  | [9] |  | Turkey
| Grape marc | 8.52 | 66.48 |  | 3.52 | 47.27 | 5.88 | 45.08 | 1.77 |  |  |  | [9] |  | Turkey
| Grape marc (as measured) | 10 | 59.2 | 23.8 | 7 | 54 | 6.1 | 37.4 | 2.4 | 0.15 |  |  | [24]
| Grape marc (dry basis) |  | 65.8 | 26.4 | 7.8 | 54 | 6.1 | 37.4 | 2.4 | 0.15 |  |  | [24]
| Grapepomace |  | 68.54 | 21.98 | 9.48 | 52.91 | 5.93 | 30.41 | 1.86 |  |  | 20.34 | [26] |  | USA
| Dried Distillers Grains with soluble (DDGS) | 7.2 | 75.3 |  | 5.6 | 49.8 | 6.4 | 39.5 | 3.4 | 0.9 |  | 23.3 | [11] |  | Turkey
| Canola seed press cake | 8.6 | 70.6 |  | 6 | 51.3 | 7.2 | 35.1 | 5.5 | 0.9 |  | 23.6 | [11] |  | Turkey
| Broadbean stalk |  | 74.09 | 20.46 | 5.45 | 42.07 | 6.12 | 45.18 | 0.97 |  |  | 16.31 | [26] |  | China
| Cotton stalk 1 |  | 73.29 |  | 5.51 | 47.05 | 5.35 | 40.77 | 0.65 | 0.21 | 17.1 |  | [5]
| Cotton stalk 2 |  | 76.1 | 18.8 | 5.1 | 47.07 | 4.58 | 42.1 | 1.15 |  |  |  | [26] |  | Pakistan
| Cotton stem |  | 78.5 | 16.83 | 4.9 | 47.5 | 5.88 | 42.73 | 1.11 |  |  |  | [26] |  | China
| Cotton gin trash |  | 67.3 | 15.1 | 17.6 | 39.59 | 5.26 | 36.38 | 2.09 |  |  | 16.42 | [26] |  | USA
| Cotton gin waste |  | 83.21 | 11.39 | 5.4 | 42.7 | 6 | 49.5 | 0.1 |  |  | 17.48 | [26] |  | India
| Wheat stalk |  | 73.3 | 19.09 | 7.61 | 45.63 | 5.44 | 40.37 | 0.73 |  |  | 17.89 | [26] |  | China
| Coir pith |  | 68 | 24.9 | 7.1 | 44 | 4.7 | 43.4 | 0.7 |  |  | 18.07 | [26] |  | India
| Corn cob 1 |  | 70.89 | 18.63 | 8.81 | 50.17 | 6.88 | 34.5 | 0.25 |  |  |  | [26] |  | China
| Corn cob 2 |  | 86.5 | 12.5 | 1 | 48.51 | 5.35 | 44.16 |  |  |  | 17 | [26] |  | Turkey
| Corn cob 3 |  | 83 | 14.2 | 2.8 | 47.6 | 5 | 44.6 |  |  |  | 15.65 | [26] |  | India
| Corn cob 4 |  | 78.17 | 18.71 | 3.12 | 46.51 | 5.68 | 44.13 | 0.47 |  |  | 17.8 | [26] |  | China
| Corn cob 5 |  | 88.43 | 8.33 | 3.24 | 43.32 | 6.02 | 46.39 | 0.93 |  |  | 16.99 | [26] |  | Ghana
| Corn stalk 1 |  | 74.6 | 18.6 | 6.8 | 41.9 | 5.3 | 46 |  |  |  | 16.54 | [26] |  | India
| Corn stalk 2 |  | 73.44 | 19.54 | 7.02 | 44.777 | 5.4 | 41.76 | 0.85 |  |  | 16.94 | [26] |  | China
| Corn stalk 3 |  | 73.82 | 15.02 | 11.18 | 45.29 | 7.15 | 37.95 | 0.6 |  |  | 12.83 | [26] |  | Turkey
| Walnut blows (as measured) | 23.5 | 61.8 | 12.9 | 1.8 | 54.9 | 6.7 | 36.9 | 1.4 | 0.11 |  |  | [24]
| Walnut blows (dry basis) |  | 80.7 | 16.9 | 2.4 | 54.9 | 6.7 | 36.9 | 1.4 | 0.11 |  |  | [24]
| Walnut hulls and blows (as measured) | 47.9 | 41.5 | 9.1 | 1.5 | 55.1 | 6.7 | 36.5 | 1.6 | 0.12 |  |  | [24]
| Walnut hulls and blows (dry basis) |  | 79.6 | 17.5 | 2.9 | 55.1 | 6.7 | 36.5 | 1.6 | 0.12 |  |  | [24]
| Palm shell | 4.7 | 73.5 |  | 8.6 | 52.05 | 5.37 | 42.1 | 0.49 |  |  |  | [10] |  | Malaysia
| Palm kernels (as measured) | 11 | 68.8 | 15.6 | 4.6 | 51 | 6.5 | 39.5 | 2.7 | 0.27 |  |  | [24]
| palm kernels (dry basis) |  | 77.3 | 17.5 | 5.2 | 51 | 6.5 | 39.5 | 2.7 | 0.27 |  |  | [24]
| Pepper plant (as measured) | 6.5 | 60.5 | 19.5 | 13.5 | 42.2 | 5 | 49 | 3.2 | 0.57 |  |  | [24]
| Pepper plant (dry basis) |  | 64.7 | 20.9 | 14.4 | 42.2 | 5 | 49 | 3.2 | 0.57 |  |  | [24]
| Pepper residue (as measured) | 9.7 | 58.5 | 24.4 | 7.4 | 45.7 | 3.2 | 47.1 | 3.4 | 0.6 |  |  | [24]
| Pepper residue (dry basis) |  | 64.8 | 27 | 8.2 | 45.7 | 3.2 | 47.1 | 3.4 | 0.6 |  |  | [24]
| EFB | 6.9 | 79.4 | 10.8 | 2.9 | 43.06 | 5.98 | 50.42 | 0.55 |  |  |  | [10] |  | Malaysia
| Mesocarp fiber | 8.6 | 78 |  | 5.8 | 45.03 | 6.15 | 47.89 | 0.94 |  |  |  | [10] |  | Malaysia
| Cotton stalk_2 | 7.87 | 69.54 |  | 6.97 | [5 empty] | 15.99 |  | [2]
| sesame stalk | 8.7 | 74.8 |  | 6.63 | 52.43 | 6.09 | 40.86 | 0.62 | 0 |  | 19.1 | [4]
| olive residue | 10.6 | 70.4 |  | 3.7 | 44.82 | 5.08 | 49.18 | 0.92 | 0 |  |  | [3]
| Olive residue (as measured) | 10.6 | 60.2 | 22.8 | 6.4 | 58.4 | 5.8 | 34.2 | 1.4 | 0.23 |  |  | [24]
| olive residue (dry basis) |  | 67.3 | 25.5 | 7.2 | 58.4 | 5.8 | 34.2 | 1.4 | 0.23 |  |  | [24]
| Olive kernels | 13.8 | 83.1 |  | 3.1 | 60.3 | 6.4 | 31.9 | 1.4 | 0.01 |  | 16.7 | [16] |  | Greece
| Olive pits (as measured) | 6.1 | 72.3 | 18.7 | 2.9 | 52.8 | 6.6 | 39.4 | 1.1 | 0.07 |  |  | [24]
| Olive pits (dry basis) |  | 77 | 19.9 | 3.1 | 52.8 | 6.6 | 39.4 | 1.1 | 0.07 |  |  | [24]
| Olive stone 1 |  | 83.1 | 16.03 | 0.87 | 51.02 | 6.26 | 41.6 | 0.22 |  |  | 20.22 | [26] |  | Spain
| Olive stone 2 |  | 83.75 | 15.67 | 0.58 | 50.94 | 5.94 | 42.42 | 0.1 |  |  | 20.31 | [26] |  | Spain
| Olive stone 3 |  | 82.04 | 16.56 | 1.4 | 51.35 | 5.9 | 41.28 | 0.16 |  |  | 20.59 | [26] |  | Spain
| Olive stone 4 |  | 81.21 | 17.9 | 0.89 | 51.31 | 5.92 | 41.36 | 0.24 |  |  | 20.76 | [26] |  | Spain
| Olive stone 5 |  | 83.31 | 15.6 | 1.09 | 50.64 | 5.92 | 41.22 | 0.09 |  |  | 20.17 | [26] |  | Spain
| Olive stone 6 |  | 82.54 | 16.77 | 0.69 | 52.33 | 6.07 | 40.76 | 0.11 |  |  | 21.07 | [26] |  | Spain
| Olive stone 7 |  | 83.69 | 15.75 | 0.56 | 50.66 | 5.91 | 42.71 | 0.12 |  |  | 20.15 | [26] |  | Spain
| Olive husk |  | 70.3 | 26.1 | 3.6 | 50 | 6.2 | 42.2 | 1.6 |  |  | 19 | [26] |  | Turkey
| Olive pits 1 |  | 78.65 | 18.19 | 3.16 | 48.81 | 6.23 | 43.48 | 0.36 |  |  | 21.39 | [26] |  | USA
| Olive pits 2 |  | 72 | 16.28 | 1.72 | 52.8 | 6.69 | 38.25 | 0.45 |  |  | 21.59 | [26] |  | USA
| Plum pits (as measured) | 33.6 | 53.7 | 11.8 | 0.9 | 49.9 | 6.7 | 42.4 | 0.9 | 0.08 |  |  | [24]
| Plum pits (dry basis) |  | 80.8 | 17.8 | 1.4 | 49.9 | 6.7 | 42.4 | 0.9 | 0.08 |  |  | [24]
| Sorghum stalk |  | 73.5 | 19.62 | 6.88 | 46.16 | 5.78 | 40.51 | 0.39 |  |  | 18.26 | [26] |  | China
| Sugarbeet leaves 1 | 9.4 | 71.9 |  | 2.3 | 40.8 | 5.9 | 45.7 | 1.3 | 0.19 |  | 17.005 | [6]
| Sugarbeet leaves 2 | 6.1 | 74.2 |  | 3 | 43.4 | 6.3 | 48.7 | 1.4 | 0.2 |  | 16.1 | [6]
| Sugarbeet leaves 3 |  | 79 |  |  | 45.7 | 6.8 | 46.7 | 1 |  |  | 18.7 | [6]
| Sugarbeet leaves 4 | 12.5 | 76 |  | 9 | 38.9 | 5.7 | 47.5 | 1.2 | 0.51 |  | 15.095 | [6]
| Sugarbeet leaves 5 | 9.5 | 72.3 |  | 12,7-13,9 | 41 | 5 | 40.2 | 0.97 | 0.24 |  | 15.9 | [6]
| Sunflower stalk 1 |  |  |  | 11.95 | 46.77 | 5.51 | 33.15 | 1.89 | 0.21 |  | 19.12 | [6]
| Sunflower stalk 2 |  |  |  | 11.14 | 42.74 | 5.03 | 39.21 | 0.99 | 0.11 |  | 16.32 | [6]
| Sunflower stalk 3 |  |  |  | 8.82 | 45.51 | 5.03 | 39.62 | 0.31 | 0.03 |  | 17.04 | [6]
| Sunflower stalk 4 |  |  |  | 14.4 | 43.62 | 5.51 | 37.5 | 0.79 |  |  | 16.7 | [26] |  | Germany
| Tomato peels | 6.78 | 78.78 |  | 3.64 | 52.03 | 7.35 |  | 1.41 | 0.001 |  | 22.06 | [15] |  | Spain
| Tomato seeds | 4.12 | 80.83 |  | 8.51 | 52.79 | 7.09 |  | 4.67 | 0.217 |  | 24.33 | [15] |  | Spain
| Tomato peels and seeds | 4.22 | 78.68 |  | 4.58 | 49.52 | 6.74 |  | 2.41 | 0.038 |  | 22.24 | [15] |  | Spain
| Mallee leave | 3 | 68.7 | 25 | 3.3 | [7 empty] | [23]
| Almond hulls (as measured) | 6.5 | 69 | 18.8 | 5.7 | 50.6 | 6.4 | 41.7 | 1.2 | 0.07 |  |  | [24]
| Almond hulls (dry basis) |  | 73.8 | 20.1 | 6.1 | 50.6 | 6.4 | 41.7 | 1.2 | 0.07 |  |  | [24]
| Almond hulls 1 |  | 73.8 | 20.07 | 6.13 | 47.53 | 5.97 | 39.16 | 1.13 |  |  | 18.89 | [26] |  | USA
| Almond hulls 2 |  | 71.33 | 22.89 | 5.78 | 45.79 | 5.36 | 40.6 | 0.96 |  |  | 18.22 | [26] |  | USA
| Groundnut shells (as measured) | 7.9 | 68.1 | 20.9 | 3.1 | 50.9 | 7.5 | 40.4 | 1.2 | 0.02 |  |  | [24]
| Groundnut shells (dry basis) |  | 73.9 | 22.7 | 3.4 | 50.9 | 7.5 | 40.4 | 1.2 | 0.02 |  |  | [24]
| Groundnut shells 1 |  | 78.05 | 16.05 | 5.9 | 48.3 | 5.7 | 39.4 | 0.8 |  |  | 18.65 | [26] |  | India
| Rice hulls 1 |  | 63.52 | 16.22 | 20.26 | 38.83 | 4.75 | 35.47 | 0.52 |  |  | 15.84 | [26] |  | USA
| Rice hulls 2 |  | 65.47 | 16.67 | 17.86 | 40.96 | 4.3 | 35.86 | 0.4 |  |  | 16.14 | [26] |  | USA
| Corn stover 1 |  | 75.2 |  | 5.6 | 46.6 | 4.99 | 40.05 | 0.79 |  |  | 18.3 | [23]
| Corn stover 2 |  |  |  | 4.3 | 46.2 | 5.9 | 43.2 | 0.5 |  |  | 17.8 | [26] |  | South Africa
| Corn stover 3 |  | 78.7 | 17.6 | 3.7 | [6 empty] | 17.8 | [26] |  | Turkey
| Cocoapod |  | 76.32 | 11.63 | 12.05 | 43.87 | 5.82 | 35.46 | 2.23 |  |  | 17.93 | [26] |  | Ghana
| Coconutcoir |  | 82.05 | 17.05 | 0.9 | 47.6 | 5.7 | 45.6 | 0.2 |  |  | 14.67 | [26] |  | India
| Coconutfiber |  | 80.69 | 10.26 | 9.05 | 43.79 | 5.14 | 41.73 | 0.83 |  |  | 19.23 | [26] |  | Singapore
| Coconut shell 1 | 10.1 | 75.5 | 11.2 | 3.2 | 64.23 | 6.89 | 27.61 | 0.77 |  |  | 18.3 | [23]
| Coconut shell 2 |  | 79.64 | 19.66 | 0.7 | 50.2 | 5.7 | 43.4 |  |  |  | 20.5 | [26] |  | India
| Coconut shell 3 |  | 74.9 | 24.4 | 0.7 | 53.9 | 5.7 | 39.44 | 0.1 |  |  | 20.52 | [26] |  | Mozambique
| Coconut shell 4 |  | 85.36 | 11.26 | 3.38 | 63.5 | 6.7 | 24.9 | 0.4 |  |  |  | [26] |  | Taiwan
| coconut shells (as measured) | 4.4 | 70.5 | 22 | 3.1 | 51.1 | 5.6 | 43.1 | 0.1 | 0.1 |  |  | [24]
| coconut shells (dry basis) |  | 73.8 | 23 | 3.2 | 51.1 | 5.6 | 43.1 | 0.1 | 0.1 |  |  | [24]
| Almond shell | 3.3 | 80.3 |  | 0.6 | 50.5 | 6.6 | 42.684 | 0.21 | 0.006 |  | 18.2 | [6]
| Almond shells (as measured) | 7.2 | 69.5 | 20.2 | 3.1 | 50.3 | 6.2 | 42.5 | 1 | 0.05 |  |  | [24]
| Almond shells (dry basis) |  | 74.9 | 21.8 | 3.3 | 50.3 | 6.2 | 42.5 | 1 | 0.05 |  |  | [24]
| Almond shells 1 |  | 76 | 20.71 | 3.29 | 49.3 | 5.97 | 40.63 | 0.76 |  |  | 19.49 | [26] |  | USA
| Almond shells 2 |  | 73.45 | 21.74 | 4.81 | 44.98 | 5.97 | 42.27 | 1.16 |  |  | 19.38 | [26] |  | USA
| Pistachio shells (as measured) | 7.5 | 75.5 | 15.7 | 1.3 | 50.9 | 6.4 | 41.8 | 0.7 | 0.22 |  |  | [24]
| Pistachio shells (dry basis) |  | 81.6 | 17 | 1.4 | 50.9 | 6.4 | 41.8 | 0.7 | 0.22 |  |  | [24]
| Hazelnut shells (as measured) | 7.2 | 71.5 | 19.9 | 1.4 | 51.5 | 41.6 | 5.5 | 1.4 | 0.04 |  |  | [24]
| Hazelnut shells (dry basis) |  | 77.1 | 21.4 | 1.5 | 51.5 | 41.6 | 5.5 | 1.4 | 0.04 |  |  | [24]
| Hazelnutseed coat |  | 71.2 | 27 | 1.8 | 50.1 | 5.3 | 41.55 | 1.28 |  |  | 19.3 | [26] |  | Turkey
| Hazelnut shell 1 |  | 69.3 | 28.3 | 1.4 | 52.17 | 5.52 | 42.11 | 1.38 |  |  | 19.3 | [26] |  | Turkey
| Hazelnut shell 2 |  | 80.65 | 17.42 | 0.75 | 50.9 | 5 | 42.9 | 0.5 |  |  | 15.49 | [26] |  | Turkey
| Macadamia shells |  | 75.92 | 23.68 | 0.4 | 54.41 | 4.99 | 39.69 | 0.36 |  |  | 21.01 | [26] |  | USA
| parinari fruit shell |  | 80.3 | 14.9 | 4.8 | 48.04 | 5.76 | 39.17 | 2.13 |  |  | 20.47 | [26] |  | Nigeria
| peanut hulls |  | 73.02 | 21.09 | 5.89 | 45.77 | 5.46 | 39.56 | 1.63 |  |  | 18.64 | [26] |  | USA
| peanut shell 1 |  | 71.57 | 20.28 | 8.15 | 47.6 | 5.35 | 37.06 | 1.65 |  |  | 17.85 | [26] |  | China
| peanut shell 2 |  | 73.86 | 23.81 | 2.29 | 51.54 | 6.24 | 38.94 | 1.3 |  |  | 16.35 | [26] |  | Turkey
| peach pits |  | 79.12 | 19.85 | 1.03 | 53 | 5.9 | 39.14 | 0.32 |  |  | 20.82 | [26] |  | USA
| pist shells |  | 81.64 | 19.95 | 1.41 | 50.2 | 6.32 | 41.15 | 0.69 |  |  | 18.22 | [26] |  | USA
| pistachio shells |  | 82.03 | 16.84 | 1.13 | 48.79 | 5.91 | 43.41 | 0.56 |  |  | 19.26 | [26] |  | USA
| prune pits |  | 76.99 | 22.51 | 0.5 | 49.73 | 5.9 | 43.57 | 0.32 |  |  | 23.28 | [26] |  | USA
| Pine cone |  | 78.62 | 19.84 | 1.56 | 55.62 | 6.65 | 36.06 | 0.36 |  |  | 16.32 | [26] |  | Turkey
| Walnut shell 1 |  | 78.28 | 21.16 | 0.56 | 49.98 | 5.71 | 43.35 | 0.21 |  |  | 20.18 | [26] |  | USA
| Walnut shells (as measured) | 6.8 | 55.3 | 35.3 | 2.6 | 49.9 | 6.2 | 42.4 | 1.4 | 0.09 |  |  | [24]
| Walnut shells (dry basis) |  | 59.3 | 37.9 | 2.8 | 49.9 | 6.2 | 42.4 | 1.4 | 0.09 |  |  | [24]
| Rice shell |  | 66.04 | 16.59 | 17.37 | 41.38 | 5.15 | 35.5 | 0.51 |  |  | 17.09 | [26] |  | China
| Hazelnut shell | 12.9 |  |  | 5.3 |  |  |  | 0.22 | 0.01 |  |  | [6]
| Almond | 10 | 80.35 |  | 1.31 | 48.79 | 6.14 | 43.24 | 0.51 | 0.01 |  |  | [6]
Residues and wastes | Sewage sludge | 6.4 | 50.3 |  | 43.3 | 50.9 | 7.3 | 33.4 | 6.1 | 2.3 |  | 10.7 | [1]
| Sewage sludge (as measured) | 6.4 | 45 | 5.3 | 43.3 | 50.9 | 7.3 | 33.4 | 6.1 | 2.33 |  |  | [24]
| Sewage sludge (dry basis) |  | 48 | 5.7 | 46.3 | 50.9 | 7.3 | 33.4 | 6.1 | 2.33 |  |  | [24]
| Sugarcane leaves | 4,0-33 | 77.4 | 14.9 | 7 | [6 empty] | 16-17,6 | [16] |  | India
| Bagasse 1 | 8,4-8,54 | 69,39-70,38 | 12,56-15,18 | 5,9-9,65 | 41,12-43,14 | 5,27-6,05 | 34,54-35,53 | 0,76-0,97 | 0,05-0,08 |  |  | [16] |  | USA (Hawaii)
| Bagasse 2 | 18.38 | 66.51 | 12.41 | 2.7 | 49.66 | 9 | 41.08 | 0.2 | 0.03 |  |  | [16] |  | USA (Hawaii)
| Sugarcane bagasse 1 | 10.4 | 87.7 |  | 1.9 | 49.8 | 6 | 43.9 | 0.2 | 0.1 |  | 19.4 | [1]
| Bagasse 3 | 58.7 | 62.2 |  | 6 | 47.2 | 5.8 | 46.1 | 0.8 |  |  | 19.917 | [6]
| Sugarcane bagasse 2 | 7.8 | 83.97 | 10.81 | 5.22 | 44.52 | 5.9 | 43.65 | 0.32 | 0.1 |  |  | [19]
| Sugarcane bagasse (as measured) | 10.4 | 76.6 | 11.1 | 1.9 | 49.8 | 6 | 43.9 | 0.2 | 0.06 |  |  | [24]
| Sugarcane bagasse (dry basis) |  | 85.5 | 12.4 | 2.1 | 49.8 | 6 | 43.9 | 0.2 | 0.06 |  |  | [24]
| Sugarcane bagasse 3 |  | 81.4 | 14.6 | 3.2 | 49 | 6.7 | 41.1 | 0.2 |  |  |  | [26] |  | China
| Sugarcane bagasse 4 |  | 77.36 | 10.26 | 12.38 | 45.45 | 5.26 | 36.65 | 0.23 |  |  | 16.91 | [26] |  | Barbados
| Sugarcane bagasse 5 |  | 68.54 | 30.25 | 1.45 | 51.1 | 6.28 | 41 | 0.21 |  |  | 19.05 | [26] |  | Bangladesh
| Sugarcane bagasse 6 |  | 75.85 | 20.01 | 4.14 | 46.74 | 6.43 | 42.35 | 0.43 |  |  | 16.81 | [26] |  | Bangladesh
| Sugarcane bagasse 7 |  | 70 | 28.7 | 1.3 | 48.58 | 5.97 | 43.85 | 0.2 |  |  | 19.2 | [26] |  | Bangladesh
| Sugarcane bagasse 8 |  | 78.6 | 14 | 7.4 | 45.2 | 5.4 | 41.8 | 0.2 |  |  | 18.2 | [26] |  | Finland
| Sugarcane bagasse 9 |  | 86.3 | 12.71 | 0.97 | 51.05 | 5.99 | 44.73 | 0.22 |  |  |  | [26] |  | China
| Sugarcane bagasse 10 |  | 75.8 | 20 | 4.2 | 44.1 | 5.26 | 44.4 | 0 |  |  | 18.11 | [26] |  | India
| Sugarcane bagasse 11 |  | 89.92 | 3.43 | 6.65 | 44.6 | 5.84 | 42.31 | 0.2 |  |  | 18.7 | [26] |  | Brazil
| Sugarcane bagasse 12 |  | 82.01 | 17.3 | 0.69 | 44.69 | 6.01 | 48.24 | 0.3 |  |  |  | [26] |  | Brazil
| Sugarcane bagasse 13 |  | 91.8 | 1.8 | 6.4 | 45.04 | 5.78 | 41.57 | 1.75 |  |  | 18.17 | [26] |  | Brazil
| Sugarcane bagasse 14 |  | 88.38 | 7.65 | 3.97 | 47.61 | 5.03 | 42.54 | 0.35 |  |  | 17.74 | [26] |  | Ecuador
| Sugarcane bagasse 15 |  | 85.61 | 11.95 | 2.44 | 48.64 | 5.87 | 42.82 | 0.16 |  |  | 18.99 | [26] |  | USA
| Sugarcane bagasse 16 |  | 86.85 | 8.88 | 4.27 | 44.31 | 5.73 | 44.96 | 0.63 |  |  | 16.88 | [26] |  | Nigeria
| Sugarcane bagasse 17 |  | 79.59 | 16.07 | 4.34 | 58.14 | 6.05 | 30.23 | 0.69 |  |  |  | [26] |  | Taiwan
| Sweet sorghum bagasse |  | 79.64 | 16.68 | 3.68 | 44.09 | 5.59 | 46.45 | 0.32 |  |  | 18.57 | [26] |  | China
| Grape Stalks | 7.01 | 58.4 |  | 3.5 | 55.4 | 6.2 | 37 | 1.4 |  |  | 17.698 | [6]
| Grape seeds 3 |  | 65.1 | 24.3 | 4.3 | 53.9 | 6.6 | 37.2 | 2.2 | 0.1 | 20.5 | 22.1 | [12] |  | Spain
| Grape seeds 1 |  | 69.5 |  | 4.6 | 57.6 | 6.3 | 33.7 | 2.4 | 0.2 | 22.2 | 23.5 | [12] |  | Spain
| Grape seeds 2 | 7.6 | 69.58 |  | 2.3 | 49.9 | 6.3 | 32.3 | 1.3 | 0.18 |  | 21.29 | [6]
| Chestnut cupulae | 11.03 | 79.85 | 6.65 | 2.47 | 42.82 | 5.37 | 50.91 | 0.9 |  |  | 14.201 | [21]
| Maple fruit | 8.72 | 78.13 | 6.88 | 6.27 | 45.32 | 6.22 | 45.41 | 3.05 |  |  | 16.939 | [21]
| fir mill waste |  | 82.11 | 17.48 | 0.41 | 51.23 | 5.98 | 42.1 | 0.06 |  |  | 20.42 | [26] |  | USA
| jatrophacakes |  | 80.62 | 12.19 | 7.19 | 44.42 | 6.23 | 37.32 | 4.33 |  |  | 21.24 | [26] |  | Ghana
| Milethust |  | 65.56 | 16.34 | 18.1 | 42.7 | 6 | 33 | 0.1 |  |  | 17.48 | [26] |  | India
| Moringa cakes |  | 83.78 | 9.22 | 7.01 | 45.59 | 6.49 | 34.44 | 6.47 |  |  | 20.47 | [26] |  | Nigeria
| Tea waste |  | 85 | 13.6 | 1.4 | 51.26 | 5.8 | 41.66 | 0.53 |  |  | 17.1 | [26] |  | Turkey
| Yard waste |  | 66.04 | 13.59 | 20.37 | 41.54 | 4.79 | 31.91 | 0.85 |  |  | 16.3 | [26] |  | USA
| Rice husk 1 | 5.2 | 67.7 |  | 14.7 | 43.7 | 5.3 | 36.1 | 0.1 | 0.02 |  | 16.35 | [6]
| Rice husk 2 | 5.56 | 57.55 |  | 14.68 | 38.47 | 5.75 | 54.09 | 1.68 | 0.01 |  | 15.49 | [14] |  | Malaysia
| Oil free-seeds | 11.32 | 76.5 |  | 3.5 | 55.4 | 6.2 | 37 | 1.4 |  |  | 22.663 | [6]
| Raw tobacco 1 | 13.01 | 59.45 | 6.82 | 20.72 | 41.74 | 5 | 48.05 | 5.12 | 0.09 |  | 14.53 | [20]
| Raw tobacco 2 | 12.3 | 72.75 | 1.69 | 13.26 | 42.39 | 6.49 | 48.48 | 2.23 | 0.41 |  | 14.98 | [20]
| Raw tobacco 3 | 10.8 | 68.54 | 11.78 | 8.88 | 46.4 | 5.96 | 45.56 | 2.08 |  |  |  | [20]
| Tobacco leaf |  | 72.6 | 11.2 | 17.2 | [6 empty] | 15 | [26] |  | Turkey
| Tobacco stalk |  | 79.6 | 18 | 2.4 | [6 empty] | 17.7 | [26] |  | Turkey
| Olive pomace 1 | 10 |  |  | 3.9 | 51.3 | 5.9 |  | 0.95 | 0.11 |  |  | [6]
| Olive pomace 2 |  | 77,6-78,0 | 18,6-20,1 | 1,9-3,8 | 53,2-53,5 | 8,9-9,2 | 36,3-37,3 | 0,6-1 |  |  | 21,7-22,3 | [6]
| Olive pomace 3 | 5,5-10 | 43,2-80,2 | 9,9-44,3 | 2,6-9 | 46,8-54,9 | 5,7-8,2 | 33,6-46,2 | 0,7-2,2 | 0-0,3 |  | 19,5-25,46 | [6]
| Olive pomace 4 | 6.9 | 71.9 |  | 5.2 | 47.9 | 6.1 | 32 | 1.8 | 0.1 |  | 20.52 | [6]
| Olive pomace 5 | 5,5-10 | 77,8-80,9 | 15,3-18,5 | 0,56-5,60 | 52,3-55,2 | 7,5-8,2 | 34-40,1 | 0,06-2,22 | 0.01 |  | 20,61-23,39 | [6]
| Olive pomace 6 |  | 82.41 |  | 0.37 | 51.62 | 5.97 | 41.78 | 0.25 | 0.01 |  | 20.5 | [6]
| Olive pomace 7 | 36.3 | 73.01 |  | 5.95 | 51.84 | 7.14 | 32.14 | 2.79 | 0.06 |  | 21.35 | [6]
| Broccoli | 91.6 | 70.2 |  | 8.9 | 48.1 | 6.2 | 40.8 | 4.2 | 0.71 |  | 17.8 | [6]
| Wood-agricultural residue (as measured) | 30.3 | 54.6 | 12.7 | 2.3 | 52.4 | 6 | 41.2 | 0.4 | 0.04 |  |  | [24]
| Wood-agricultural residue (dry basis) |  | 78.5 | 18.2 | 3.3 | 52.4 | 6 | 41.2 | 0.4 | 0.04 |  |  | [24]
| Wood-almond residue (as measured) | 22.7 | 59.7 | 12.3 | 5.3 | 50.9 | 5.9 | 42.5 | 0.6 | 0.08 |  |  | [24]
| Wood-almond residue (dry basis) |  | 77.2 | 15.9 | 6.9 | 50.9 | 5.9 | 42.5 | 0.6 | 0.08 |  |  | [24]
| Wood-straw residue (as measured) | 7.3 | 69.6 | 15.5 | 7.6 | 51.7 | 6.3 | 41.5 | 0.4 | 0.13 |  |  | [24]
| Wood-straw residue (dry basis) |  | 75.1 | 16.7 | 8.2 | 51.7 | 6.3 | 41.5 | 0.4 | 0.13 |  |  | [24]
| Willow |  | 87.6 | 10.7 | 1.7 | 47.3 | 6.8 | 43.4 | 0.8 |  |  |  | [26] |  | Ireland
| Thistle | 91.8 | 88.6 |  | 9.1 | 44.9 | 5.8 | 46.3 | 2.9 | 0.09 |  | 16.1 | [6]
| Whey | 94.2 | 70.2 |  | 10 | 44 | 6.8 | 46.1 | 2.8 | 0.22 |  | 16.2 | [6]
Residual wood | Wood sawdust 1 | 4.8 | 78.3 |  | 1.27 | 46.5 | 5.8 | 41.4 | 0.1 | 0.01 |  | 19.26 | [6]
| Wood sawdust 2 | 16.4 | 81 |  | 0.37 | 48.6 | 5.8 | 43.2 | 2.39 | 3.56 |  | 15.1 | [6]
| Wood sawdust 3 |  | 81.6 |  | 0.13 | [6 empty] | 20.581 | [6]
| Wood sawdust 4 | 11.2 | 81.8 |  | 0.41 | 49.4 | 5.84 | 43.92 | 0.43 | 0.01 |  | 20.16 | [6]
| Wood sawdust 5 | 8.9 | 81.2 |  | 0.54 | 45.81 | 5.85 | 47.69 | 0.1 | 0.01 |  | 18.09 | [6]
| Wood sawdust 6 | 6.6 | 84.66 |  | 0.43 | 47.07 | 6.15 | 46.24 | 0.1 | 0.01 |  | 18.48 | [6]
| Wood sawdust 7 | 24.5 | 81.5 |  | 1.45 | 49.88 | 5.8 | 41.79 | 1.06 | 0.02 |  | 19.14 | [6]
| Wood sawdust 8 | 11.43 | 70.97 | 17.09 | 0.51 | 42.69 | 6.31 | 50.37 | 0.12 |  |  | 19.98 | [16] |  | Indonesia
| Saw dust |  | 83.83 | 14.7 | 1.48 | 50.83 | 5.73 | 41.82 | 0.12 |  |  | 18.15 | [26] |  | China
| Wheat dust |  | 69.85 | 16.47 | 13.68 | 41.38 | 5.1 | 35.19 | 3.04 |  |  | 16.2 | [26] |  | USA
| Bamboo sawdust |  | 98.06 | 0.11 | 1.83 | 46.06 | 5.96 | 46.17 | 0.21 |  |  | 16 | [26] |  | Korea
| Sawdust Salix | 4.4 | 84 |  | 0.7 | 49.9 | 5.6 | 44.3 | 0.2 | 0 |  | 17 | [16]
| Sawdust (as measured) | 34.9 | 55.1 | 9.3 | 0.7 | 49.8 | 6 | 43.7 | 0.5 | 0.02 |  |  | [24]
| Sawdust (dry basis) |  | 84.6 | 14.3 | 1.1 | 49.8 | 6 | 43.7 | 0.5 | 0.02 |  |  | [24]
| Oak sawdust (as measured) | 11.5 | 76.3 | 11.9 | 0.3 | 50.1 | 5.9 | 43.9 | 0.1 | 0.01 |  |  | [24]
| Oak sawdust (dry basis) |  | 86.3 | 13.4 | 0.3 | 50.1 | 5.9 | 43.9 | 0.1 | 0.01 |  |  | [24]
| Pine sawdust (as measured) | 15.3 | 70.4 | 14.2 | 0.1 | 51 | 6 | 42.9 | 0.1 | 0.01 |  |  | [24]
| Pine sawdust (dry basis) |  | 83.1 | 16.8 | 0.1 | 51 | 6 | 42.9 | 0.1 | 0.01 |  |  | [24]
| Pine sawdust 1 |  | 83.46 | 15.55 | 1 | 50.28 | 5.99 | 43.29 | 0.11 |  |  |  | [26] |  | China
| Wood chips 1 | 12.1 | 77.7 | 19.65 | 2.65 | 45.8 | 6 | 47.9 | 0.3 |  | 15.02 |  | [16]
| Wood chips 2 | 50 | 82 | 18.5 | 0.5 | 50.4 | 6 | 43 | 0.1 |  |  | 20.2 | [16] |  | USA
| Pine chips (as measured) | 7.6 | 66.9 | 20 | 5.5 | 52.8 | 6.1 | 40.5 | 0.5 | 0.09 |  |  | [24]
| Pine chips (dry basis) |  | 72.4 | 21.6 | 6 | 52.8 | 6.1 | 40.5 | 0.5 | 0.09 |  |  | [24]
| wood waste | 9.8 | 89.3 |  | 0.9 | 55.8 | 5.95 | 37.8 | 0.4 | 0.05 |  | 16.6 | [16] |  | Greece
| Olive tree pruning 1 |  |  |  | 2.9 |  |  |  | 1 | 0.15 |  |  | [6]
| Olive tree pruning 2 | 3.8 | 72.6 |  | 1.7 | 51.2 | 6.7 | 39.3 | 1.12 |  |  | 19.83 | [6]
| Olive tree pruning 3 |  | 77.9 |  | 0.8 | 48.5 | 5.3 | 44.7 | 0.7 |  |  | 19.1 | [6]
| Olive tree pruning 4 |  |  |  | 5.3 | 44.5 | 5.8 |  | 0.84 | 0.02 |  | 17.32 | [6]
| Olive tree pruning 5 |  | 84.8 |  | 0.37 | 52.11 | 6.04 | 40.91 | 0.23 |  |  |  | [6]
| Olive tree pruning 6 | 14.9 | 80.8 |  | 1.55 | 49.57 | 5.96 | 42.8 | 0.1 | 0.01 |  | 19.06 | [6]
| Vine pruning | 3.67 | 77.8 |  | 1.42 | 46.28 | 6.28 | 46.89 | 0.54 | 0.0185 |  | 18.95 | [6]
| Pine pruning (as measured) | 47.4 | 43.3 | 7.9 | 1.4 | 51.9 | 6.3 | 41.3 | 0.5 | 0.01 |  |  | [24]
| Pine pruning (dry basis) |  | 82.2 | 15.1 | 2.7 | 51.9 | 6.3 | 41.3 | 0.5 | 0.01 |  |  | [24]
| Wood residue (as measured) | 26.4 | 57.4 | 12.2 | 4 | 51.4 | 6.1 | 41.9 | 0.5 | 0.08 |  |  | [24]
| Wood residue (dry basis) |  | 78 | 16.6 | 5.4 | 51.4 | 6.1 | 41.9 | 0.5 | 0.08 |  |  | [24]
| Fir mill residue (as measured) | 62.9 | 30.4 | 6.5 | 0.2 | 51.4 | 6 | 42.5 | 0.1 | 0.03 |  |  | [24]
| Fir mill residue (dry basis) |  | 82 | 17.5 | 0.5 | 51.4 | 6 | 42.5 | 0.1 | 0.03 |  |  | [24]
| Forest residue (as measured) | 56.8 | 34.5 | 7.3 | 1.4 | 52.7 | 5.4 | 41.1 | 0.7 | 0.1 |  |  | [24]
| Forest residue (dry basis) |  | 79.9 | 16.9 | 3.2 | 52.7 | 5.4 | 41.1 | 0.7 | 0.1 |  |  | [24]
| Alder-fir sawdust (as measured) | 52.6 | 36.3 | 9.1 | 2 | 53.2 | 6.1 | 40.2 | 0.5 | 0.04 |  |  | [24]
| Alder-fir sawdust (dry basis) |  | 76.6 | 19.2 | 4.2 | 53.2 | 6.1 | 40.2 | 0.5 | 0.04 |  |  | [24]
| Balsam bark (as measured) | 8.4 | 70.9 | 18.3 | 2.4 | 54 | 6.2 | 39.5 | 0.2 | 0.1 |  |  | [24]
| Balsam bark (dry basis) |  | 77.4 | 20 | 2.6 | 54 | 6.2 | 39.5 | 0.2 | 0.1 |  |  | [24]
| Beech bark (as measured) | 8.4 | 67.5 | 17 | 7.1 | 51.4 | 6 | 41.8 | 0.7 | 0.11 |  |  | [24]
| Beech bark (dry basis) |  | 73.7 | 18.5 | 7.8 | 51.4 | 6 | 41.8 | 0.7 | 0.11 |  |  | [24]
| Birch bark (as measured) | 8.4 | 71.9 | 17.8 | 1.9 | 57 | 6.7 | 35.7 | 0.5 | 0.1 |  |  | [24]
| Birch bark (dry basis) |  | 78.5 | 19.4 | 2.1 | 57 | 6.7 | 35.7 | 0.5 | 0.1 |  |  | [24]
| Elm bark (as measured) | 8.4 | 67 | 17.2 | 7.4 | 50.9 | 5.8 | 42.5 | 0.7 | 0.11 |  |  | [24]
| Elm bark (dry basis) |  | 73.1 | 18.8 | 8.1 | 50.9 | 5.8 | 42.5 | 0.7 | 0.11 |  |  | [24]
| Eucalyptus bark (as measured) | 12 | 68.7 | 15.1 | 4.2 | 48.7 | 5.7 | 45.3 | 0.3 | 0.05 |  |  | [24]
| Eucalyptus bark (dry basis) |  | 78 | 17.2 | 4.8 | 48.7 | 5.7 | 45.3 | 0.3 | 0.05 |  |  | [24]
| Hemlock bark (as measured) | 8.4 | 65.9 | 23.4 | 2.3 | 55 | 5.9 | 38.8 | 0.2 | 0.1 |  |  | [24]
| Hemlock bark (dry basis) |  | 72 | 25.5 | 2.5 | 55 | 5.9 | 38.8 | 0.2 | 0.1 |  |  | [24]
| Maple bark (as measured) | 8.4 | 70.1 | 17.8 | 3.7 | 52 | 6.2 | 41.3 | 0.4 | 0.11 |  |  | [24]
| Maple bark (dry basis) |  | 76.6 | 19.4 | 4 | 52 | 6.2 | 41.3 | 0.4 | 0.11 |  |  | [24]
| Pine bark (as measured) | 4.7 | 70.2 | 23.3 | 1.8 | 53.8 | 5.9 | 39.9 | 0.3 | 0.07 |  |  | [24]
| Pine bark (dry basis) |  | 73.7 | 24.4 | 1.9 | 53.8 | 5.9 | 39.9 | 0.3 | 0.07 |  |  | [24]
| Poplar bark (as measured) | 8.4 | 73.6 | 16 | 2 | 53.6 | 6.7 | 39.3 | 0.3 | 0.1 |  |  | [24]
| Poplar bark (dry basis) |  | 80.3 | 17.5 | 2.2 | 53.6 | 6.7 | 39.3 | 0.3 | 0.1 |  |  | [24]
| Poplar sawdust 1 |  | 82 | 13.67 | 4.53 | 47.84 | 5.66 | 41.84 | 0.22 |  |  |  | [26] |  | China
| Spruce bark (as measured) | 8.4 | 67.3 | 21.4 | 2.9 | 53.6 | 6.2 | 40 | 0.1 | 0.1 |  |  | [24]
| Spruce bark (dry basis) |  | 73.4 | 23.4 | 3.2 | 53.6 | 6.2 | 40 | 0.1 | 0.1 |  |  | [24]
| Tamarack bark (as measured) | 8.4 | 63.7 | 24.1 | 3.8 | 57 | 10.2 | 32 | 0.7 | 0.11 |  |  | [24]
| Tamarack bark (dry basis) |  |  |  |  | 57 | 10.2 | 32 | 0.7 | 0.11 |  |  | [24]
| Larch bark |  | 75.3 | 23.1 | 1.6 | 52.2 | 5.1 | 42.5 | 0.2 |  |  |  | [23]
| Wood bark |  | 66.6 | 31.8 | 1.6 | 53.1 | 6.1 | 40.6 | 0.2 |  |  | 20.5 | [26] |  | Turkey
| Wood pellets |  | 81.3 | 18.1 | 0.6 | 50.9 | 6.2 | 42.06 | 0.2 |  |  | 20.27 | [26] |  | Mozambique
| Wood yard waste (as measured) | 38.1 | 40.9 | 8.4 | 12.6 | 52.2 | 6 | 40.4 | 1.1 | 0.3 |  |  | [24]
| Wood yard waste (dry basis) |  | 66 | 13.6 | 20.4 | 52.2 | 6 | 40.4 | 1.1 | 0.3 |  |  | [24]
| Land clearing wood (as measured) | 49.2 | 35.4 | 7 | 8.4 | 50.7 | 6 | 42.8 | 0.4 | 0.07 |  |  | [24]
| Land clearing wood (dry basis) |  | 69.7 | 13.8 | 16.5 | 50.7 | 6 | 42.8 | 0.4 | 0.07 |  |  | [24]
| Out-of-use wood from furnitures | 10.1 | 81.6 |  | 4 | 48.3 | 5.9 | 42.9 | 2.9 | 0.04 |  | 19.501 | [6]
Black liquor from paper mill | Black liquor from paper mill 1 | 8.6 | 50.8 |  | 32.5 | 23.5 | 4.8 | 0.08 | 4.4 | 34.8 |  | 10.55 | [6]
| Black liquor from paper mill 2 | 3.81 | 45.7 |  | 32.4 | 31.07 | 2.96 | 0.55 | 0.93 | 29.09 |  |  | [6]
| Black liquor from paper mill 3 |  |  |  |  | 36.5 | 0 | 0.125 | 0 | 35.5 |  |  | [6]
| Kraft Black liquour |  |  |  |  | 36 | 4 | 35 |  | 4.5 |  | 15 | [16]
| Black liquor from paper mill 4 |  |  |  | 9.4 | 6.3 |  |  | 4.9 |  |  |  | [6]
| Black liquor from paper mill 5 | 20.6 | 43.54 |  | 48.28 |  |  |  |  | 13.57 |  |  | [6]
Municipal waste | MSW 1 | 6.2 | 68.1 |  | 15.8 | 46.2 | 7.7 | 22.3 | 1.7 | 0.23 |  | 19.22 | [6]
| MSW 2 | 3.3 | 79.7 |  | 9.1 | 63.6 | 8.1 | 27.1 | 0.4 | 0.11 |  | 15.978 | [6]
| MSW 3 | 60.6 | 31.9 |  | 4 | 55.2 | 5.3 | 34.8 | 2.6 | 0.29 |  | 12.42 | [6]
| MSW 4 | 4.6 | 77.9 |  | 5.3 | [7 empty] | [6]
| MSW 5 | 59.6 | 21.6 |  | 15.5 | 14.6 | 2.1 | 7.6 | 0.4 | 0.09 |  |  | [6]
| MSW 6 | 25 |  |  | 18,5-22,6 | 41,2-42,3 | 5,4-5,5 | 28,9-32,3 | 1,2-1,3 | 0,18-0,23 |  |  | [6]
| MSW 7 | 48.9 | 59.1 |  | 35.5 | 54.1 | 6.5 | 35.7 | 2.9 | 0.81 |  | 25.788 | [6]
| MSW 8 | 23 | 40.32 |  | 47.01 | 32.65 | 4.43 | 12.94 | 2.37 | 0.2 |  | 11.19 | [6]
| MSW 9 | 44 | 76.9 |  | 26.7 | 40.93 | 5.32 | 25.67 | 1.38 | 0 |  |  | [16] |  | Spain
| WB (Woody biomass (branch, wood, tree trunks, wooden pallets) | 11.95 |  |  | 6.78 | 50.5 | 5.49 | 41.57 | 0.3 |  |  | 18.31 | [17] |  | Greece
| CB (Construction biomass (plastic, pipes, wires, nylon) | 2.25 |  |  | 65.52 | 14.93 | 12.59 | 3.2 | 0.49 |  |  | 43.53 | [17] |  | Greece
| AB (Coastal Seaweed) | 81.58 |  |  | 1.1 | 37.14 | 5.28 | 50.38 | 3.04 |  |  | 12.33 | [17] |  | Greece
| Mixture of WB, CB and AB | 33.53 |  |  | 14.67 | 51.53 | 6.6 | 38.11 | 1.24 |  |  | 20.11 | [17] |  | Greece
| Furniture waste (as measured) | 12.1 | 72.9 | 11.8 | 3.2 | 51.8 | 6.1 | 41.8 | 0.3 | 0.04 |  |  | [24]
| Furniture waste (dry basis) |  | 83 | 13.4 | 3.6 | 51.8 | 6.1 | 41.8 | 0.3 | 0.04 |  |  | [24]
| Mixed waste paper (as measured) | 8.8 | 76.8 | 6.8 | 7.6 | 52.3 | 7.2 | 40.2 | 0.2 | 0.08 |  |  | [24]
| Mixed waste paper (dry basis) |  | 84.2 | 7.5 | 8.3 | 52.3 | 7.2 | 40.2 | 0.2 | 0.08 |  |  | [24]
| Greenhouse-plastic waste (as measured) | 2.5 | 61 | 5.5 | 31 | 70.9 | 11.2 | 16.4 | 1.5 | 0.01 |  |  | [24]
| Greenhouse-plastic waste (dry basis) |  | 62.6 | 5.6 | 31.8 | 70.9 | 11.2 | 16.4 | 1.5 | 0.01 |  |  | [24]
| Refuse-derived fuel (as measured) | 4.2 | 70.3 | 0.5 | 25 | 53.8 | 7.8 | 36.8 | 1.1 | 0.47 |  |  | [24]
| Refuse-derived fuel (dry basis) |  | 73.4 | 0.5 | 26.1 | 53.8 | 7.8 | 36.8 | 1.1 | 0.47 |  |  | [24]
| Currency shredded (as measured) | 4.7 | 79 | 11.1 | 5.2 | 45.4 | 6.3 | 46.1 | 1.9 | 0.32 |  |  | [24]
| Currency shredded (dry basis) |  | 82.9 | 11.6 | 5.5 | 45.4 | 6.3 | 46.1 | 1.9 | 0.32 |  |  | [24]
| demolition wood (as measured) | 16.3 | 61.8 | 14.45 | 5.8 | 51.7 | 6.4 | 40.7 | 1.1 | 0.09 |  |  | [24]
| demolition wood (dry basis) |  | 75.8 | 17.3 | 6.9 | 51.7 | 6.4 | 40.7 | 1.1 | 0.09 |  |  | [24]
| OFMSW 1 | 10.8 | 76.9 |  | 7.7 | 52.3 | 6.5 | 38.3 | 2.7 | 0.3 |  | 19.9 | [6]
| OFMSW 2 | 2.1 | 68.8 |  | 12.9 | 58.6 | 6.7 | 17.1 | 2.2 | 0.3 |  |  | [6]
| OFMSW 3 | [11 empty] | [6]
| OFMSW 4 | 57 | 74.3 |  | 15 | 39.8 | 5.1 | 40.5 | 1.6 |  |  | 14.9 | [6]
Digestate | Digestate 1 |  | 78,4-85,1 | 14,9-21,6 | 15,7-35,8 | 34,3-42,6 | 4,0-5,0 | 23,9-34,3 | 1,9-2,1 | 0,2-0,4 |  | 13,4-17 | [6]
| Digestate 2 |  | 67 |  | 12.4 | 42.5 | 5.9 | 49.8 | 1.8 |  |  | 19.74 | [6]
| Digestate 3 | 6.8 | 55.5 |  | 25.7 | 35.8 | 9.5 | 25.5 | 3.2 | 0.3 |  |  | [6]
| Digestate 4 | 2.3 | 33 |  | 54.8 | 21.8 | 2.6 | 18.6 | 1.3 | 0.54 |  | 8.92 | [6]
| Digestate 5 |  | 36,2-70,2 | 2,1-13,8 | 16-55,5 | 24,1-44,1 | 1,7-5,1 | 16,4-31,3 | 1,5-3,2 | 0,2-1,5 |  | 14,9-17,8 | [6]
| Digestate 6 | 2,5 – 2,9 | 68 |  | 23,1-38,8 | 35,5-43,1 | 6.1 | 21.9 | 3,8-6,3 | 0,80-0,86 |  | 18.707 | [6]
| Digestate 7 | 71.2 | 52.4 |  | 23,3-44,6 | 30,0-44,5 | 4.4 | 15.8 | 3,6-4,3 | 0,63-1,60 |  | 12.891 | [6]
| Digestate 8 | 71.2 | 63.97 |  | 25.81 | 32.22 | 4.51 | 33.32 | 3.07 | 0.97 |  | 13.7 | [6]
Manure from animal production | Bovine dry matter 1 |  |  |  |  | 25.9 |  |  | 0.7 | 0.58 |  |  | [6]
| Bovine dry matter 2 |  |  |  |  | 30,5-35,1 |  |  | 2,2-2,3 |  |  |  | [6]
| Bovine dry matter 3 | 84.3 | 77 |  | 12 | 6.9 | 6.8 |  | 0.4 |  |  |  | [6]
| Bovine dry matter 4 | 9.5 | 45.8 |  | 32.2 | 41.1 | 5.9 | 49.9 | 2.7 | 0.37 |  | 13.426 | [6]
| Swine manure 1 |  | 82.9 |  | 17.1 | 41.2 | 5.7 |  | 3.9 |  |  |  | [6]
| Swine manure 2 |  | 64.8 |  | 12.6 | 44 | 5.1 | 35.7 | 2.9 | 0.2 |  | 15.8 | [6]
| Swine manure 3 | 6,9- 8,6 | 58,9-60,2 | 7,2-7,7 | 25,2-26,4 | 54,3-58,4 | 7,5-7,9 | 26,8-31,5 | 4,3-5,1 | 1,7-1,9 |  |  | [6]
| Swine manure 4 |  | 69.5 |  | 21.2 | [6 empty] | 19.5 | [6]
| Swine manure 5 |  | 73.8 |  | 19.9 |  |  |  |  | 1.2 |  |  | [6]
| Swine manure 6 | 98 |  |  | 0.52 | 0.8 |  |  | 1 | 0.05 |  |  | [6]
| Chicken litter (as measured) | 12.4 | 64.6 | 18.6 | 4.4 | 50.2 | 6.3 | 41.9 | 1.4 | 0.16 |  |  | [24]
| Chicken litter (dry basis) |  | 74 | 21 | 5 | 50.2 | 6.3 | 41.9 | 1.4 | 0.16 |  |  | [24]
| Poultry manure 1 | 12,8-62,5 | 26,6-64,4 |  | 10,6-15,4 | 14,8-36,0 | 5,7-8,2 |  | 1,9-2,4 |  |  | 11,55-14,58 | [6]
| Poultry manure 2 |  |  |  | 24.4 | 37.8 | 4.8 | 31 | 1.9 | 0.1 |  | 15.1 | [6]
| Poultry manure 3 | 18,1-70,9 | 50,4-69,9 | 5,2-18,1 | 12,0-44,4 | 21,9-42,9 | 2,5-5,6 | 29,2-34,1 | 1,7-5,5 | 0,28-0,68 |  | 8,58-16,5 | [6]
| Poultry manure 4 |  |  |  |  | 44.7 |  | 23.9 | 24.3 | 0.1 |  |  | [6]
| Poultry manure 5 | 90 | 67 |  | 32 | 41 |  |  | 4.6 | 0.46 |  |  | [6]
| Poultry manure 6 | [7 empty] | 2.8 | 1.18 |  | 11,55-14,59 | [6]
| Manure | 43.6 | 39.2 |  | 17.2 | 50.2 | 6.5 | 34.6 | 5.2 | 0.9 |  | 14.2 | [1]
Aquatic | water hyacinth | 90 | 7.8 |  | 2.2 | 53 | 6.8 | 37.2 | 2.5 | 0.5 |  | 16 | [1]
| Marine macroalgae (as measured) | 10.7 | 45.1 | 23.1 | 21.1 | 43.2 | 6.2 | 45.8 | 2.2 | 2.6 |  |  | [24]
| Marine macroalgae (dry basis) |  | 50.5 | 25.9 | 23.6 | 43.2 | 6.2 | 45.8 | 2.2 | 2.6 |  |  | [24]
| Algae | 13.7 | 68.4 | 10.1 | 7.8 | 49.7 | 6.98 | 39.8 | 10.92 |  |  | 18.2 | [23]
| Giant brown kelp | 90 | 6.1 |  | 3.9 | 45.3 | 6.1 | 46.1 | 2 | 0.6 |  | 10 | [1]
Other | Bituminous coal | 7.3 | 84.6 |  | 8.1 | 75.6 | 5.9 | 15.7 | 1.8 | 1.1 |  | 28.3 | [1]
| Bituminous coal (as measured) | 3.1 | 29.1 | 52.6 | 15.2 | 83.1 | 5 | 9.5 | 1.3 | 1.1 |  |  | [24]
| Bituminous coal (dry basis) |  | 30 | 54.3 | 15.7 | 83.1 | 5 | 9.5 | 1.3 | 1.1 |  |  | [24]
| Waste tyres |  |  |  | 3.8 | 87.9 | 7.4 | 3.3 | 0.3 | 1.1 | 37 | 38.6 | [12]
| Peat A |  | 72.7 | 24.3 | 3 | 50.1 | 5.4 | 40.3 | 0.8 | 0.1 |  |  | [16] |  | Finland
| Peat B |  | 68.4 | 27.4 | 4.3 | 54.5 | 5.6 | 33.6 | 1.8 | 0.2 |  |  | [16] |  | Finland
| Peat | 9.7 |  |  | 1.1 | 57.9 | 6.1 | 34.9 | 0.9 | 0.2 |  | 18.9 | [16] |  | Sweden
| Peat (as measured) | 14.6 | 57.8 | 24.3 | 3.3 | 56.3 | 5.8 | 36.2 | 1.5 | 0.2 |  |  | [24]
| Peat (dry basis) |  | 67.6 | 28.5 | 3.9 | 56.3 | 5.8 | 36.2 | 1.5 | 0.2 |  |  | [24]
| Coal (as measured) | 5.5 | 30.8 | 43.9 | 19.8 | 78.2 | 5.2 | 13.6 | 1.3 | 1.7 |  |  | [24]
| Coal (dry basis) |  | 32.8 | 46.3 | 20.9 | 78.2 | 5.2 | 13.6 | 1.3 | 1.7 |  |  | [24]
| Coal minimum (as measured) | 0.4 | 12.2 | 17.9 | 5 | 62.9 | 3.5 | 4.4 | 0.5 | 0.2 |  |  | [24]
| Coal minimum (dry basis) |  | 12.4 | 20 | 5.7 | 62.9 | 3.5 | 4.4 | 0.5 | 0.2 |  |  | [24]
| Coal maximum (as measured) | 20.2 | 44.5 | 70.4 | 48.9 | 86.9 | 6.3 | 29.9 | 2.9 | 9.8 |  |  | [24]
| Coal maximum (dry basis) |  | 51.8 | 71.8 | 52 | 86.9 | 6.3 | 29.9 | 2.9 | 9.8 |  |  | [24]
| Lignite (as measured) | 10.5 | 32.8 | 25.7 | 31 | 64 | 5.5 | 23.7 | 1 | 5.8 |  |  | [24]
| Lignite (dry basis |  | 36.7 | 28.7 | 34.6 | 64 | 5.5 | 23.7 | 1 | 5.8 |  |  | [24]
| Sub-bituminous coal (as measured) | 8.2 | 33.4 | 34.1 | 24.3 | 74.4 | 5.6 | 17.7 | 1.4 | 0.9 |  |  | [24]
| Sub-bituminous coal (dry basis) |  | 36.4 | 37.2 | 26.4 | 74.4 | 5.6 | 17.7 | 1.4 | 0.9 |  |  | [24]
| Meat-bone meal (as measured) | 2.5 | 61.7 | 12.4 | 23.4 | 57.3 | 8 | 20.8 | 12.2 | 1.69 |  |  | [24]
| Meat-bone meal (dry basis) |  | 63.3 | 12.7 | 24 | 57.3 | 8 | 20.8 | 12.2 | 1.69 |  |  | [24]
| Biomass mixture (as measured) | 8.8 | 63.3 | 16.5 | 11.4 | 56.7 | 6.6 | 33.1 | 2.7 | 0.85 |  |  | [24]
| Biomass mixture (dry basis) |  | 69.4 | 18.1 | 12.5 | 56.7 | 6.6 | 33.1 | 2.7 | 0.85 |  |  | [24]
| Organocell-lignin | 4.5 |  |  | 3 | 67.2 | 6 | 26.8 |  |  |  |  | [16] |  | Germany
| Pure cellulose | 0 | 100 |  | 0 | 44.4 | 6.2 | 49.3 | 0 | 0 |  | 17.5 | [1]
| All varieties of biomass mean (as measured) | 14.4 | 64.3 | 15.3 | 6 | 51.3 | 6.3 | 41 | 1.2 | 0.19 |  |  | [24]
| All varieties of biomass mean (dry basis) |  | 75.4 | 17.8 | 6.8 | 51.3 | 6.3 | 41 | 1.2 | 0.19 |  |  | [24]
| All varieties of biomass min. (as measured) | 2.5 | 30.4 | 0.5 | 0.1 | 42.2 | 3.2 | 16.4 | 0.1 | 0.01 |  |  | [24]
| All varieties of biomass min. (dry basis) |  | 47.8 | 0.5 | 0.1 | 42.2 | 3.2 | 16.4 | 0.1 | 0.01 |  |  | [24]
| All varieties of biomass max. (as measured) | 62.9 | 79.7 | 35.3 | 43.3 | 70.9 | 11.2 | 49 | 12.2 | 2.33 |  |  | [24]
| All varieties of biomass max. (dry basis) |  | 86.3 | 37.9 | 46.3 | 70.9 | 11.2 | 49 | 12.2 | 2.33 |  |  | [24]
| Natural biomass mean (as measured) | 14.7 | 64.4 | 16 | 4.9 | 51.1 | 6.2 | 41.4 | 1.1 | 0.2 |  |  | [24]
| Natural biomass mean (dry basis) |  | 75.8 | 18.6 | 5.6 | 51.1 | 6.2 | 41.4 | 1.1 | 0.2 |  |  | [24]
| Natural biomass min. (as measured) | 2.5 | 30.4 | 6.5 | 0.1 | 42.2 | 3.2 | 20.8 | 0.1 | 0.01 |  |  | [24]
| Natural biomass min. (dry basis) |  | 47.8 | 12.3 | 0.1 | 42.2 | 3.2 | 20.8 | 0.1 | 0.01 |  |  | [24]
| Natural biomass max (as measured) | 62.9 | 79.7 | 35.3 | 34.3 | 60.5 | 10.2 | 49 | 12.2 | 1.69 |  |  | [24]
| Natural biomass max (dry basis) |  | 86.3 | 37.9 | 37.8 | 60.5 | 10.2 | 49 | 12.2 | 1.69 |  |  | [24]
0
0
0
0
0
0
0
0
0
0
0
0
0
0
0
0
0
0
0
0
0
0
0
0
0
0
0
0
0
0
0
0
0
0
0
0
0
0
0
0
0
0
0
0
0
0
0
0
0
0
0
0
0
0
0
0
0
0
0
0
0
0
0
0
0
0
0
0
0
0
0
0
0
0
0
0
0
0
0
0
0
0
0
0
0
0
0
0
0
0
0
0
0
0
0
0
0
0
0
0
0
0
0
0
0
0
0
0
0
0
0
0
0
0
0
0
0
0
0
0
0
0
0
0
0
0
0
0
0
0
0
0
0
0
0
0
0
0
0
0
0
0
0
0
0
0
0
0
0
0
0
0
0
0
0
0
0
0
0
0
0
0
0
0
0
0
0
0
0
0
0
0
0
0
0
0
0
0
0
0
0
0
0
0
0
0
0
0
0
0
0
0
0
0
0
0
0
0
0
0
0
0
0
0
0
0
0
0
0
0
0
0
0
0
0
0
0
0
0
0
0
0
0
0
0
0
0
0
0
0
0
0
0
0
0
0
0
0
0
0
0
0
0
0
0
0
0
0
0
0
0
0
0
0
0
0
0
0
0
0
0
0
0
0
0
0
0
0
0
0
0
0
0
0
0
0
0
0
0
0
0
0
0
0
0
0
0
0
0
0
0
0
0
0
0
0
0
Note on B249: [Threaded comment] Your version of Excel allows you to read this threaded comment; however, any edits to it will get removed if the file is opened in a newer version of Excel. Learn more: https://go.microsoft.com/fwlink/?linkid=870924 Comment: Bio-oil conversion is 4%
Note on B250: [Threaded comment] Your version of Excel allows you to read this threaded comment; however, any edits to it will get removed if the file is opened in a newer version of Excel. Learn more: https://go.microsoft.com/fwlink/?linkid=870924 Comment: Bio-oil conversion is 18%
Note on B251: [Threaded comment] Your version of Excel allows you to read this threaded comment; however, any edits to it will get removed if the file is opened in a newer version of Excel. Learn more: https://go.microsoft.com/fwlink/?linkid=870924 Comment: Bio-oil conversion is 12%

## Bio-oil values
|  | Elemental analysis | Elemental analysis | Elemental analysis | Elemental analysis | Elemental analysis | Elemental analysis | Elemental analysis | LHV(MJ/kg) | HHV(MJ/kg) | References | regionality | Measurement | Calculation
Bio-oil category | Bio-oil subcategory | Ash | Moisture | C | H | O | N | S
Wood: | Chips beech |  |  | 61.3 | 6.45 | 14.6 | 0.85 | 0.05 |  | 26.2 | [7] | Greece |  | TRUE
| Alten |  |  | 61.9 | 6 | 29.5 | 1.05 | 0.03 |  | 26.3 | [7] | Italy |  | TRUE
| BASA |  |  | 58.8 | 6.9 | 33.7 | 0.6 |  |  |  | [7] |  |  | TRUE
| Laval |  |  | 49.9 | 7 | 43 |  |  |  |  | [7] | Canada |  | TRUE
| Waterloo |  |  | 54.7 | 6.4 | 38.9 |  |  |  | 16.3 | [7] | Canada |  | TRUE
| Brockville poplar (Waterloo) |  |  | 54.7 | 6.9 | 38.4 |  |  |  | 23.2 | [18] | Canada | TRUE
| White spruce (Waterloo) |  |  | 54 | 6.8 | 39.2 |  |  |  | 22.7 | [18] | Canada | TRUE
| Red Maple (Waterloo) |  |  | 54.7 | 6.4 | 38.9 |  |  |  | 22.4 | [18] | Canada | TRUE
| Ensyn |  |  | 56.4 | 6.2 | 37.1 | 0.2 | 0.01 |  | 23 | [7] | Canada |  | TRUE
| Ensyn range |  |  | 55,3-63,5 | 5,2-7 | 39,43-28,98 | 0,07-0,39 | 0,00-0,05 |  | 22,1-24,3 | [18] | Canada | TRUE
| GTRI |  |  | 39.5 | 7.5 | 52.6 | 0.1 | 0 |  | 24.3 | [18] | USA |  | TRUE
| Typical Wood values |  |  | 56.4 | 6.2 | 37.3 | 0.1 | 0 |  | 16-19 | [18] |  |  | TRUE
| Fir/spruce (ENEL) |  |  | 55.4 | 8.4 | 35.3 | 0.6 | 0.01 |  | 23 | [18] | Italy | TRUE
| Poplar (NREL wet basis) |  |  | 46.5 | 7.2 | 46.1 | 0.15 | 0 |  | 18.6 | [18] | USA | TRUE
| Poplar (NREL drybasis) |  |  | 57.3 | 6.3 | 6.3 | 0.18 | 0 |  | 23 | [18] | USA | TRUE
| Poplar |  |  | 38.5 | 7.8 | 53.4 | 0.3 |  |  | 17 | [23] |  |  | TRUE
| Pine |  |  | 45.7 | 4 | 47 | 0.1 |  |  | 19.27 | [23] |  |  | TRUE
| Forestry residues |  |  | 61.9 | 6 | 14.92 | 1.05 | 0.03 |  | 26.2 | [7] | Greece |  | TRUE
| Fir |  |  | 58.12 | 6.55 | 34.81 | 0.52 |  |  | 22.2 | [18] | Netherlands (maybe China) | TRUE
| Beech |  |  | 55.1 | 7.2 | 35.1 | 2 | 0.6 |  | 20.9 | [18] | Netherlands (maybe China) | TRUE
| Poplar mix (NREL 160) | 0.005 | 29.7 | 64.4 | 7 | 28.3 | 0.3 |  | 17.2 | 19 | [25] | USA | TRUE
| Poplar mix (NREL 174) | 0.001 | 27.2 | 59.3 | 6.6 | 33.8 | 0.19 |  | 15.8 | 17.5 | [25] | USA | TRUE
| Poplar mix (NREL 175) | 0.001 | 20.6 | 57.1 | 6.6 | 36.3 | 0.04 | 0.04 | 16 | 17.6 | [25] | USA | TRUE
| Poplar mix |  |  | 49 | 6 | 44.1 | 0.1 | 0.03 | 18.2 | 19.5 | [25] | USA |  | TRUE
| Poplar mix (M2-6) | 0.016 | 18.9 | 45.8 | 5.3 | 28.9 | 0.25 | 0.03 | 17.3 | 18.9 | [25] | USA | TRUE
| Poplar mix (M2-7) | 0.016 | 19.6 | 47.4 | 5.3 | 27.5 | 0.13 | 0.02 | 17.5 | 19.2 | [25] | USA | TRUE
| Poplar mix (M2-8) | 0.018 | 20 | 45.6 | 5.4 | 29 | 0.05 | 0.02 | 16.6 | 18.5 | [25] | USA | TRUE
| Poplar mix (M2-9) | 0.018 | 19.6 | 47 | 5.1 | 28.1 | 0.09 | 0.04 | 17.5 | 19.1 | [25] | USA | TRUE
| Poplar mix (M2-10) | 0.007 | 16.8 | 48.1 | 5.3 | 29.6 | 0.14 | 0.04 | 17.3 | 18.8 | [25] | USA | TRUE
| Mix of softwood and hardwood |  |  | 50.2 | 7.1 | 42.7 | 0 | 0 |  | 19 | [18] | Germany | TRUE
| Arbutus Unedo |  |  | 63.2 | 6.7 | 30.1 |  |  | 26.2 |  | [7] | Greece | TRUE |  |  |  | Wait to look at this for now
Agricultural wastes | Soybean cake |  |  | 67.17 | 9 | 13.06 | 10.78 |  |  |  | [8] | Turkey | TRUE
| Olive oil |  |  | 67.9 | 8.7 | 21.7 | 1.7 |  |  | 31.6 | [3] |  | TRUE
| Cotton stalk 2 |  |  | 42.3 | 7.9 | 49.4 | 0.3 | 0.2 |  |  | [2] |  | TRUE
| DDGS (1 bar) | [5 empty] | 2.1826 |  |  | 34.14 | [11]
| DDGS (5 bar) | [5 empty] | 2.1011 |  |  | 34.28 | [11]
| DDGS (10 bar) | [5 empty] | 0.8725 |  |  | 34.44 | [11]
| Canola (1 bar) | [5 empty] | 10.8732 |  |  | 34.75 | [11]
| Canola (5 bar) | [5 empty] | 6.6935 |  |  | 34.98 | [11]
| Canola (10 bar) | [5 empty] | 3.7324 |  |  | 35.34 | [11]
| Rice straw |  |  | 32.73 | 5.56 | 60.54 | 0.98 |  |  | 10.75 | [23] |  |  | TRUE
| Corn stover |  |  | 53.97 | 6.92 | 37.94 | 1.18 |  |  | 22.1 | [23] |  |  | TRUE
| Coconut shell |  |  | 59.14 | 5.47 | 30.84 | 4.21 |  |  | 19.75 | [23] |  |  | TRUE
| Palm shell (bottom layer) |  |  | 61.15 | 9.07 | 28.7 | 1.09 |  |  | 29.61 | [10] | Malaysia | TRUE
| EFB (bottom layer) |  |  | 66.75 | 9.32 | 22.23 | 1.71 |  |  | 32.6 | [10] | Malaysia | TRUE
| Mesocarp fiber (bottom layer) |  |  | 58.93 | 8.67 | 31.73 | 0.69 |  |  | 27.97 | [10] | Malaysia | TRUE
| Palm shell (upper layer) |  |  | 15.1 | 9.08 | 75.68 | 0.15 |  |  | 10.49 | [10] | Malaysia | TRUE
| EFB (upper layer) |  |  | 14.97 | 12.03 | 72.3 | 0.72 |  |  | 14.78 | [10] | Malaysia | TRUE
| Mesocarp fiber (upper layer) |  |  | 15.29 | 10.18 | 74.01 | 0.54 |  |  | 12.18 | [10] | Malaysia | TRUE
| Pommegranate 1 (W/O catalyst) |  |  | 71.96 | 8.09 | 17.26 | 2.66 |  |  | 32.9 | [9] | Turkey | TRUE
| Pommegranate 2 (w. catalyst) |  |  | 74.94 | 8.4 | 13.73 | 2.93 |  |  | 35 | [9] | Turkey | TRUE
| Grape marc 1 (w/o catalyst) |  |  | 69.28 | 7.82 | 20.57 | 2.33 |  |  | 31.01 | [9] | Turkey | TRUE
| Grape marc 2 (w. catalyst) |  |  | 72.05 | 8.22 | 16.76 | 2.97 |  |  | 33.21 | [9] | Turkey | TRUE
Residues and wastes: | Sesame stalk |  |  | 61.69 | 7.96 | 29.37 | 0.98 |  |  | 27 | [4] |  | TRUE
| Grape seed (conventional |  |  | 73.9 | 9.2 | 14.3 | 2.5 |  |  | 36.8 | [12] | Spain | TRUE
| Grape seed (catalytic pyrolysis) |  |  | 69.6 | 10.5 | 16.6 | 3.1 |  |  | 34.9 | [12] | Spain | TRUE |  | Need help with this table
| Sewage sludge, agricultural wastes and MSW |  |  | 72.62 | 10.75 | 15.06 | 1.27 | 0.24 |  |  | [18] | Germany | TRUE |  | Do we need to think about
| Raw tobacco |  |  | 75.07 | 9.15 | 11.84 | 3.8 | 0.14 |  | 30.05 | [20] | Thailand | TRUE |  | Pentane, Toluene, Methanol oil fractions as well | From ref [4]
| Chestnut cupulae |  |  | 62.25 | 6.39 | 30.18 | 1.18 |  |  | 25.352 | [21] | Turkey |  | TRUE
| Larch bark |  |  | 51.2 | 6.1 | 42.3 | 0.4 |  |  | 19.6 | [23] |  |  | TRUE
| Maple fruit |  |  | 68.26 | 7.77 | 16.39 | 7.58 |  |  | 31.491 | [21] | Turkey |  | TRUE
Grass | Napier grass |  |  | 56.41 | 6.42 | 71.28 | 2.16 | 1.11 |  | 19.79 | [22] | Thailand | TRUE
| Switch grass |  |  | 44.4 | 8.1 | 47.1 | 0.4 |  |  | 14 | [23] |  |  | TRUE
Aquatic
| Algae |  |  | 61.52 | 8.5 | 20.19 | 9.79 |  |  | 29 | [23] |  |  | TRUE
Other | Thorny bamboo |  |  | 27.41 | 8.72 | 63.42 | 0.45 |  |  | 13.92 | [23] |  |  | TRUE

## Feedstock tab 1.3 BOOK
Feedstock: | Generation: | Type | Crops | Examples
| First | Food and fodder crops | Sugar | Sugarrcane | sugar beet | sweet sorghum
|  |  | Starch | Corn | wheat | potato rye | cassava | triticale
|  |  | Oil | soybean | rapeseed | oil | palm | cottonseed | peanut | sunflower
|  |  | Fodder | Lucerne | grass
| Second | Lignocellulosic crops | Woody | Willow | poplar | eucalyptus | acacia
|  |  | Herbaceous | mischanthus | switchgrass | reed canary grass
| Third | Aquatic | Microalgae | chlorella | spirullina
|  |  | Macroalgae | seaweed | kelp
|  |  | Water plants | water hyacinth | salt marshes | sea grass
| Wastes | Natural | Agricultural | animal manures | field resiudes | processing residues
|  |  | Forest | logging residues | excess small pole trees
|  | Man-made | Municipal | MSW | sewage sludge | demolition wood | food waste | waste oil
|  |  | Industrial | pulp and paper | black liquour | sludges